## I-V Characteristic (mA-mm)
VDS (V) | VGS = -0.300 V | VGS = 0.100 V | VGS = 0.500 V | VGS = 0.900 V
0 | -1.7691e-05 | -0.531 | -1.1006 | -5.386
0.01 | 0.0007001 | 7.582 | 15.677 | 12.555
0.02 | 0.0012253 | 15.098 | 32.59 | 30.936
0.03 | 0.0016182 | 22.176 | 48.954 | 48.669
0.04 | 0.0019209 | 28.581 | 65.74 | 66.94
0.05 | 0.0021582 | 34.367 | 81.9 | 84.58
0.06 | 0.0023455 | 39.621 | 98.22 | 102.2
0.07 | 0.0025061 | 44.39 | 114.36 | 119.79
0.08 | 0.0026412 | 48.551 | 129.86 | 137.17
0.09 | 0.0027543 | 52.239 | 145.99 | 154.74
0.1 | 0.0028806 | 55.533 | 161.34 | 171.52
0.11 | 0.0029939 | 58.17 | 176.63 | 188.81
0.12 | 0.0031046 | 60.77 | 191.62 | 205.67
0.13 | 0.0032055 | 62.99 | 206.49 | 222.24
0.14 | 0.0033077 | 65.02 | 221 | 238.53
0.15 | 0.0034096 | 66.8 | 235.17 | 255.04
0.16 | 0.003513 | 68.43 | 249.08 | 271.03
0.17 | 0.0036321 | 69.78 | 262.71 | 286.62
0.18 | 0.0037372 | 71.05 | 276.03 | 302.49
0.19 | 0.003847 | 72.35 | 289.06 | 317.88
0.2 | 0.0039651 | 73.45 | 301.72 | 332.88
0.21 | 0.0040809 | 74.49 | 313.86 | 347.72
0.22 | 0.004213 | 75.55 | 325.63 | 362.26
0.23 | 0.0043347 | 76.56 | 337.49 | 376.9
0.24 | 0.0044615 | 77.59 | 348.47 | 390.7
0.25 | 0.0045969 | 78.72 | 359.03 | 404.62
0.26 | 0.0047151 | 79.97 | 369.43 | 418.18
0.27 | 0.0048668 | 81.14 | 379.46 | 431.41
0.28 | 0.0049994 | 82.48 | 389.03 | 444.44
0.29 | 0.0051551 | 83.58 | 398.11 | 457.14
0.3 | 0.0052868 | 84.95 | 407.03 | 469.35
0.31 | 0.0054327 | 86.09 | 415.55 | 481.54
0.32 | 0.0055967 | 87.29 | 423.57 | 493.5
0.33 | 0.005645 | 88.55 | 431.34 | 504.96
0.34 | 0.0058 | 89.57 | 438.86 | 516.08
0.35 | 0.005988 | 90.7 | 445.9 | 526.82
0.36 | 0.006172 | 91.83 | 452.64 | 537.48
0.37 | 0.006348 | 92.96 | 459.15 | 547.89
0.38 | 0.006535 | 93.96 | 465.37 | 557.63
0.39 | 0.006725 | 95.06 | 471.22 | 567.06
0.4 | 0.006929 | 96.13 | 476.86 | 576.4
0.41 | 0.007118 | 97.2 | 482.21 | 585.4
0.42 | 0.007337 | 98.31 | 487.42 | 594
0.43 | 0.007571 | 99.24 | 492.32 | 602.1
0.44 | 0.007804 | 100.38 | 497.07 | 610.3
0.45 | 0.008018 | 101.46 | 501.55 | 617.8
0.46 | 0.008271 | 102.52 | 506 | 624.9
0.47 | 0.008523 | 103.62 | 510.21 | 631.9
0.48 | 0.008796 | 104.55 | 514.3 | 638.5
0.49 | 0.009103 | 105.73 | 518.23 | 644.9
0.5 | 0.009401 | 106.91 | 522.16 | 651.3
0.51 | 0.009749 | 107.97 | 525.79 | 656.9
0.52 | 0.01005 | 109.1 | 529.5 | 662.5
0.53 | 0.010436 | 110.22 | 532.91 | 667.8
0.54 | 0.010794 | 111.4 | 536.36 | 672.9
0.55 | 0.011203 | 112.56 | 539.73 | 677.3
0.56 | 0.011627 | 113.7 | 542.92 | 682
0.57 | 0.012032 | 114.82 | 546.02 | 686.6
0.58 | 0.012483 | 116.05 | 549.1 | 690.4
0.59 | 0.012925 | 117.37 | 551.99 | 694
0.6 | 0.013469 | 118.57 | 554.92 | 697.8
0.61 | 0.013974 | 119.92 | 557.57 | 701.1
0.62 | 0.014475 | 120.94 | 560.31 | 704
0.63 | 0.014928 | 122.28 | 562.89 | 706.8
0.64 | 0.015504 | 123.59 | 565.42 | 709.6
0.65 | 0.016055 | 124.71 | 567.74 | 712.1
0.66 | 0.016644 | 126.09 | 570 | 714.2
0.67 | 0.01726 | 127.28 | 572.2 | 716.4
0.68 | 0.017855 | 128.62 | 574.4 | 718.3
0.69 | 0.018485 | 129.97 | 576.2 | 720
0.7 | 0.019066 | 131.16 | 578.2 | 721.6
0.71 | 0.019741 | 132.4 | 580.2 | 723
0.72 | 0.020376 | 133.75 | 582.1 | 724.5
0.73 | 0.02112 | 135 | 584 | 725.5
0.74 | 0.021675 | 136.35 | 585.5 | 726.7
0.75 | 0.022413 | 137.67 | 587.3 | 727.7
0.76 | 0.023151 | 138.79 | 589 | 728.7
0.77 | 0.023876 | 140.15 | 590.2 | 729.2
0.78 | 0.024635 | 141.54 | 591.7 | 730.3
0.79 | 0.025462 | 142.8 | 593.1 | 730.7
0.8 | 0.026325 | 144.25 | 594.6 | 731.5
0.81 | 0.027032 | 145.51 | 595.8 | 732.3
0.82 | 0.027945 | 146.85 | 597.4 | 732.9
0.83 | 0.028703 | 148.25 | 598.3 | 733.5
0.84 | 0.029551 | 149.57 | 599.8 | 733.9
0.85 | 0.030409 | 150.9 | 601 | 734.5
0.86 | 0.031206 | 152.32 | 601.9 | 734.9
0.87 | 0.032181 | 153.68 | 603.2 | 735.1
0.88 | 0.033037 | 155.08 | 604.2 | 735.5
0.89 | 0.034044 | 156.49 | 605.5 | 736.1
0.9 | 0.035052 | 157.71 | 606.7 | 736.1
0.91 | 0.036034 | 159.29 | 607.6 | 736.3
0.92 | 0.036898 | 160.75 | 608.6 | 736.7
0.93 | 0.038005 | 162.1 | 609.8 | 737.1
0.94 | 0.03887 | 163.61 | 610.6 | 737.5
0.95 | 0.039966 | 164.91 | 611.8 | 737.9
0.96 | 0.041096 | 166.38 | 612.9 | 738.1
0.97 | 0.042084 | 167.85 | 613.8 | 738.3
0.98 | 0.043225 | 169.28 | 614.8 | 738.3
0.99 | 0.044258 | 170.66 | 615.8 | 738.7
1 | 0.045532 | 172.13 | 616.6 | 738.7