## I-V Characteristic (mA-mm)
VDS (V) | VGS = -0.300 V | VGS = 0.100 V | VGS = 0.500 V | VGS = 0.900 V
0 | -1.2193e-05 | -0.50129 | -1.1829 | -5.436
0.01 | 0.0006778 | 7.618 | 15.74 | 12.616
0.02 | 0.0011838 | 15.218 | 32.287 | 30.588
0.03 | 0.0015652 | 22.129 | 48.759 | 48.437
0.04 | 0.0018582 | 28.561 | 65.3 | 66.44
0.05 | 0.0020831 | 34.393 | 81.61 | 84.06
0.06 | 0.0022658 | 39.649 | 97.76 | 101.7
0.07 | 0.0024288 | 44.416 | 113.92 | 119.61
0.08 | 0.0025562 | 48.592 | 129.77 | 136.79
0.09 | 0.0026813 | 52.303 | 145.42 | 154.06
0.1 | 0.002788 | 55.537 | 160.75 | 171.15
0.11 | 0.0028965 | 58.21 | 176.19 | 188.16
0.12 | 0.0029996 | 60.74 | 191.35 | 205.19
0.13 | 0.0030916 | 63.04 | 205.97 | 221.63
0.14 | 0.0031948 | 65.02 | 220.33 | 237.95
0.15 | 0.0032989 | 66.84 | 234.72 | 254.32
0.16 | 0.0033983 | 68.38 | 248.46 | 270.09
0.17 | 0.0035098 | 69.83 | 262.18 | 286.11
0.18 | 0.0036169 | 71.09 | 275.33 | 301.47
0.19 | 0.003729 | 72.29 | 288.38 | 316.95
0.2 | 0.0038348 | 73.41 | 300.99 | 332.02
0.21 | 0.0039497 | 74.5 | 313.16 | 347.03
0.22 | 0.0040628 | 75.48 | 325.19 | 361.48
0.23 | 0.0041748 | 76.48 | 336.7 | 375.97
0.24 | 0.0043128 | 77.6 | 347.72 | 389.99
0.25 | 0.0044271 | 78.7 | 358.47 | 403.89
0.26 | 0.0045554 | 79.85 | 368.95 | 417.51
0.27 | 0.0046779 | 81.11 | 378.87 | 430.73
0.28 | 0.0048211 | 82.26 | 388.47 | 443.7
0.29 | 0.0049553 | 83.53 | 397.69 | 456.38
0.3 | 0.0050815 | 84.77 | 406.43 | 468.66
0.31 | 0.0052285 | 85.95 | 415.08 | 481.09
0.32 | 0.0053848 | 87.19 | 423.15 | 492.73
0.33 | 0.0055189 | 88.37 | 431.01 | 504.31
0.34 | 0.005629 | 89.43 | 438.4 | 515.49
0.35 | 0.005805 | 90.58 | 445.5 | 526.34
0.36 | 0.005988 | 91.64 | 452.38 | 537.09
0.37 | 0.006161 | 92.68 | 458.87 | 547.26
0.38 | 0.006318 | 93.76 | 465.02 | 557.18
0.39 | 0.00652 | 94.81 | 470.9 | 566.77
0.4 | 0.006705 | 95.89 | 476.63 | 576
0.41 | 0.006919 | 97.03 | 482.06 | 585
0.42 | 0.007116 | 97.91 | 487.18 | 593.4
0.43 | 0.007322 | 99 | 492.11 | 601.9
0.44 | 0.007538 | 100.14 | 496.92 | 609.9
0.45 | 0.007719 | 101.09 | 501.43 | 617.5
0.46 | 0.007999 | 102.3 | 505.82 | 624.9
0.47 | 0.008241 | 103.22 | 510.09 | 631.9
0.48 | 0.008541 | 104.37 | 514.21 | 638.9
0.49 | 0.0088 | 105.37 | 518.16 | 645.3
0.5 | 0.009101 | 106.57 | 521.99 | 651.4
0.51 | 0.00938 | 107.59 | 525.7 | 657
0.52 | 0.009705 | 108.71 | 529.37 | 662.5
0.53 | 0.010059 | 109.86 | 532.88 | 668.1
0.54 | 0.010452 | 110.96 | 536.3 | 672.9
0.55 | 0.010805 | 112.2 | 539.59 | 677.9
0.56 | 0.011183 | 113.14 | 542.86 | 682.4
0.57 | 0.011591 | 114.47 | 545.97 | 686.6
0.58 | 0.012015 | 115.71 | 548.98 | 690.5
0.59 | 0.012506 | 116.93 | 551.88 | 694.6
0.6 | 0.012971 | 118.12 | 554.76 | 698
0.61 | 0.013435 | 119.28 | 557.52 | 701.3
0.62 | 0.013869 | 120.58 | 560.16 | 704.4
0.63 | 0.014416 | 121.86 | 562.82 | 707.3
0.64 | 0.014933 | 123.14 | 565.18 | 710
0.65 | 0.015521 | 124.26 | 567.62 | 712.4
0.66 | 0.016064 | 125.55 | 569.96 | 714.6
0.67 | 0.016531 | 126.83 | 572 | 716.5
0.68 | 0.017156 | 128.1 | 574.1 | 718.8
0.69 | 0.017728 | 129.34 | 575.9 | 720.4
0.7 | 0.018407 | 130.5 | 578.2 | 722
0.71 | 0.019031 | 131.9 | 580 | 723.6
0.72 | 0.019629 | 133.12 | 581.8 | 724.7
0.73 | 0.020368 | 134.42 | 584 | 725.9
0.74 | 0.020897 | 135.75 | 585.4 | 727.1
0.75 | 0.021694 | 136.87 | 587.2 | 727.9
0.76 | 0.022327 | 138.21 | 588.5 | 728.8
0.77 | 0.023111 | 139.56 | 590.4 | 729.9
0.78 | 0.023702 | 140.78 | 591.4 | 730.5
0.79 | 0.024447 | 142.13 | 593 | 731.3
0.8 | 0.025254 | 143.41 | 594.2 | 731.9
0.81 | 0.026015 | 144.73 | 595.8 | 732.4
0.82 | 0.026894 | 146.07 | 597.2 | 733.1
0.83 | 0.027622 | 147.43 | 598.2 | 733.6
0.84 | 0.028524 | 148.63 | 599.4 | 734.5
0.85 | 0.029325 | 150.07 | 600.6 | 734.7
0.86 | 0.03014 | 151.38 | 601.9 | 734.9
0.87 | 0.031039 | 152.78 | 603.1 | 735.5
0.88 | 0.031973 | 154.25 | 603.8 | 735.9
0.89 | 0.032767 | 155.38 | 605.3 | 736.3
0.9 | 0.033641 | 156.87 | 606.3 | 736.3
0.91 | 0.034574 | 158.31 | 607.4 | 736.7
0.92 | 0.035597 | 159.68 | 608.1 | 737.1
0.93 | 0.036527 | 161.24 | 609.5 | 737.3
0.94 | 0.037594 | 162.48 | 610.4 | 737.5
0.95 | 0.03846 | 163.86 | 611.5 | 737.7
0.96 | 0.039523 | 165.32 | 612.4 | 738.2
0.97 | 0.040675 | 166.77 | 613.8 | 738.3
0.98 | 0.041735 | 168.1 | 614.6 | 738.7
0.99 | 0.04273 | 169.56 | 615.4 | 738.8
1 | 0.043789 | 170.92 | 616.6 | 738.8