## I-V Characteristic (mA-mm)
VDS (V) | VGS = -0.300 V | VGS = 0.100 V | VGS = 0.500 V | VGS = 0.900 V
0 | -2.1435e-05 | -0.5594 | -1.0366 | -5.191
0.01 | 0.0007929 | 7.742 | 15.724 | 12.839
0.02 | 0.0013926 | 15.384 | 32.399 | 30.869
0.03 | 0.0018472 | 22.496 | 48.809 | 48.621
0.04 | 0.0021924 | 29.086 | 65.5 | 66.72
0.05 | 0.0024687 | 35.091 | 81.72 | 84.39
0.06 | 0.0026895 | 40.439 | 98.34 | 102.48
0.07 | 0.002866 | 45.322 | 114.28 | 119.83
0.08 | 0.0030392 | 49.593 | 130.02 | 137.08
0.09 | 0.0031853 | 53.425 | 145.85 | 154.56
0.1 | 0.0033259 | 56.808 | 161.26 | 171.41
0.11 | 0.0034528 | 59.6 | 176.75 | 188.77
0.12 | 0.0035758 | 62.19 | 191.74 | 205.35
0.13 | 0.0037053 | 64.64 | 206.53 | 222.02
0.14 | 0.0038194 | 66.68 | 220.92 | 238.34
0.15 | 0.003964 | 68.54 | 235.44 | 254.76
0.16 | 0.0040873 | 70.2 | 249.29 | 270.73
0.17 | 0.0042188 | 71.72 | 262.93 | 286.41
0.18 | 0.0043616 | 73.06 | 276.15 | 301.88
0.19 | 0.0045019 | 74.35 | 289.22 | 317.36
0.2 | 0.0046449 | 75.52 | 302.1 | 332.7
0.21 | 0.0047681 | 76.6 | 314.15 | 347.23
0.22 | 0.0049151 | 77.8 | 326.06 | 361.77
0.23 | 0.0050682 | 78.93 | 337.81 | 376.25
0.24 | 0.0051999 | 79.99 | 348.79 | 390.03
0.25 | 0.0053713 | 81.25 | 359.72 | 404.1
0.26 | 0.0055202 | 82.42 | 369.98 | 417.44
0.27 | 0.0056896 | 83.79 | 380.08 | 430.64
0.28 | 0.005723 | 85.11 | 389.64 | 443.61
0.29 | 0.005922 | 86.41 | 398.94 | 456.23
0.3 | 0.006127 | 87.77 | 407.86 | 468.64
0.31 | 0.006317 | 88.95 | 416.36 | 480.69
0.32 | 0.006496 | 90.24 | 424.47 | 492.33
0.33 | 0.006703 | 91.4 | 432.41 | 503.91
0.34 | 0.006912 | 92.46 | 439.94 | 515.19
0.35 | 0.00709 | 93.61 | 447.01 | 525.8
0.36 | 0.007328 | 94.78 | 453.91 | 536.4
0.37 | 0.007533 | 95.89 | 460.41 | 546.59
0.38 | 0.007765 | 96.99 | 466.66 | 556.44
0.39 | 0.007965 | 98.11 | 472.55 | 566.01
0.4 | 0.008205 | 99.18 | 478.22 | 575
0.41 | 0.008443 | 100.26 | 483.61 | 584
0.42 | 0.008714 | 101.4 | 488.77 | 592.6
0.43 | 0.008955 | 102.38 | 493.74 | 600.7
0.44 | 0.009234 | 103.59 | 498.48 | 608.8
0.45 | 0.009522 | 104.54 | 503.06 | 616.6
0.46 | 0.009781 | 105.71 | 507.44 | 623.5
0.47 | 0.010125 | 106.74 | 511.72 | 630.7
0.48 | 0.010464 | 107.92 | 515.78 | 637.3
0.49 | 0.010803 | 109.03 | 519.76 | 643.7
0.5 | 0.011141 | 110.17 | 523.62 | 649.8
0.51 | 0.011555 | 111.26 | 527.34 | 655.7
0.52 | 0.011977 | 112.48 | 531.04 | 661.3
0.53 | 0.012411 | 113.68 | 534.45 | 666.5
0.54 | 0.012858 | 114.67 | 537.9 | 671.5
0.55 | 0.013345 | 115.99 | 541.23 | 676.3
0.56 | 0.013895 | 117.13 | 544.47 | 680.8
0.57 | 0.01436 | 118.36 | 547.58 | 685.1
0.58 | 0.014939 | 119.67 | 550.57 | 689.4
0.59 | 0.015498 | 120.7 | 553.58 | 693
0.6 | 0.016113 | 122.03 | 556.41 | 696.5
0.61 | 0.016705 | 123.3 | 559.2 | 699.8
0.62 | 0.017327 | 124.59 | 561.8 | 702.9
0.63 | 0.017924 | 125.99 | 564.46 | 706
0.64 | 0.018573 | 127.07 | 566.94 | 708.4
0.65 | 0.019241 | 128.44 | 569.38 | 710.9
0.66 | 0.01999 | 129.74 | 571.6 | 713.4
0.67 | 0.020711 | 131.11 | 573.7 | 715.4
0.68 | 0.021306 | 132.28 | 575.8 | 717.6
0.69 | 0.022153 | 133.6 | 578 | 719.2
0.7 | 0.02288 | 134.91 | 580 | 721
0.71 | 0.023727 | 136.27 | 581.8 | 722.1
0.72 | 0.024523 | 137.55 | 584 | 723.6
0.73 | 0.025335 | 138.72 | 585.5 | 725.3
0.74 | 0.026141 | 140.11 | 587 | 726
0.75 | 0.026971 | 141.54 | 588.8 | 727.4
0.76 | 0.027881 | 142.79 | 590.8 | 728.3
0.77 | 0.028872 | 144.22 | 591.9 | 729
0.78 | 0.029816 | 145.39 | 593.8 | 729.9
0.79 | 0.030573 | 146.81 | 595 | 730.7
0.8 | 0.031594 | 148.24 | 596.8 | 731.5
0.81 | 0.032494 | 149.51 | 597.8 | 732
0.82 | 0.033531 | 150.86 | 599 | 732.9
0.83 | 0.034443 | 152.32 | 600.3 | 733.3
0.84 | 0.035497 | 153.68 | 601.5 | 734.1
0.85 | 0.036626 | 155.14 | 602.8 | 734.5
0.86 | 0.037533 | 156.56 | 603.8 | 734.9
0.87 | 0.038802 | 157.83 | 605.4 | 735.1
0.88 | 0.03988 | 159.4 | 606.2 | 735.6
0.89 | 0.04116 | 160.8 | 607.4 | 736.1
0.9 | 0.0421 | 162.22 | 608.6 | 736.3
0.91 | 0.043239 | 163.77 | 609.7 | 736.7
0.92 | 0.044355 | 165.03 | 610.6 | 737.3
0.93 | 0.04567 | 166.62 | 611.8 | 737.7
0.94 | 0.046876 | 168.1 | 613.1 | 737.9
0.95 | 0.048055 | 169.58 | 613.9 | 738.1
0.96 | 0.049294 | 171.1 | 614.8 | 738.3
0.97 | 0.050513 | 172.46 | 615.8 | 738.6
0.98 | 0.052049 | 173.91 | 617 | 738.8
0.99 | 0.053428 | 175.45 | 617.8 | 739.3
1 | 0.054777 | 176.99 | 619.1 | 739.5