## I-V Characteristic (mA-mm)
VDS (V) | VGS = -0.300 V | VGS = 0.100 V | VGS = 0.500 V | VGS = 0.900 V
0 | -3.273e-05 | -0.5885 | -1.0507 | -5.24
0.01 | 0.0008632 | 7.82 | 15.721 | 12.919
0.02 | 0.0015263 | 15.617 | 32.408 | 30.9
0.03 | 0.0020286 | 22.792 | 49.265 | 49.019
0.04 | 0.0024121 | 29.485 | 65.6 | 67.09
0.05 | 0.0027116 | 35.607 | 82.12 | 84.67
0.06 | 0.0029642 | 41.067 | 98.4 | 102.48
0.07 | 0.0031613 | 46.004 | 114.52 | 120.28
0.08 | 0.0033479 | 50.387 | 130.42 | 137.51
0.09 | 0.0035148 | 54.323 | 146.25 | 154.73
0.1 | 0.0036677 | 57.6 | 161.91 | 172.17
0.11 | 0.0038132 | 60.75 | 177.26 | 189.22
0.12 | 0.0039596 | 63.41 | 192.41 | 205.89
0.13 | 0.0041088 | 65.92 | 207.17 | 222.56
0.14 | 0.0042373 | 68.02 | 221.5 | 238.95
0.15 | 0.0043821 | 69.87 | 236.24 | 255.48
0.16 | 0.0045223 | 71.51 | 250.12 | 271.3
0.17 | 0.0046486 | 73.11 | 263.61 | 287.09
0.18 | 0.0048164 | 74.53 | 276.99 | 302.58
0.19 | 0.0049691 | 75.8 | 290.15 | 317.86
0.2 | 0.0051287 | 77.06 | 302.9 | 333.25
0.21 | 0.0052902 | 78.12 | 315.07 | 347.96
0.22 | 0.0054628 | 79.29 | 327.09 | 362.35
0.23 | 0.0056232 | 80.47 | 338.74 | 376.84
0.24 | 0.00566 | 81.62 | 349.91 | 391.02
0.25 | 0.005886 | 82.9 | 360.69 | 404.71
0.26 | 0.00607 | 84.11 | 371.19 | 418.08
0.27 | 0.006277 | 85.51 | 381.28 | 431.47
0.28 | 0.006453 | 86.81 | 390.78 | 444.38
0.29 | 0.006655 | 88.21 | 400.29 | 457.04
0.3 | 0.006856 | 89.46 | 409.06 | 469.32
0.31 | 0.007077 | 90.72 | 417.59 | 481.47
0.32 | 0.007289 | 91.96 | 425.8 | 493.09
0.33 | 0.007503 | 93.16 | 433.72 | 504.46
0.34 | 0.007749 | 94.44 | 441.25 | 515.85
0.35 | 0.007951 | 95.43 | 448.3 | 526.59
0.36 | 0.0082 | 96.67 | 455.21 | 537.08
0.37 | 0.008429 | 97.76 | 461.83 | 547.23
0.38 | 0.00869 | 98.93 | 468.06 | 557.15
0.39 | 0.008928 | 100.06 | 473.94 | 566.7
0.4 | 0.009165 | 101.06 | 479.6 | 575.8
0.41 | 0.009459 | 102.3 | 485.12 | 584.8
0.42 | 0.009728 | 103.34 | 490.33 | 593.2
0.43 | 0.010012 | 104.42 | 495.23 | 601.4
0.44 | 0.010313 | 105.49 | 500.03 | 609.4
0.45 | 0.010626 | 106.65 | 504.74 | 617.2
0.46 | 0.01092 | 107.77 | 509.09 | 624.4
0.47 | 0.011299 | 108.9 | 513.41 | 631.3
0.48 | 0.011675 | 110.04 | 517.45 | 638.3
0.49 | 0.012051 | 111.1 | 521.54 | 644.7
0.5 | 0.012459 | 112.26 | 525.42 | 650.5
0.51 | 0.012934 | 113.44 | 529.2 | 656.3
0.52 | 0.013395 | 114.56 | 532.81 | 662.1
0.53 | 0.013801 | 115.91 | 536.42 | 667.4
0.54 | 0.014387 | 116.87 | 539.85 | 672.4
0.55 | 0.01494 | 118.14 | 543.19 | 676.8
0.56 | 0.015526 | 119.49 | 546.5 | 681.3
0.57 | 0.016126 | 120.6 | 549.55 | 685.9
0.58 | 0.016692 | 121.91 | 552.71 | 690
0.59 | 0.017342 | 123.06 | 555.66 | 693.6
0.6 | 0.018004 | 124.46 | 558.52 | 697
0.61 | 0.018642 | 125.65 | 561.33 | 700.6
0.62 | 0.019431 | 126.95 | 564 | 703.6
0.63 | 0.020132 | 128.14 | 566.62 | 706.6
0.64 | 0.020787 | 129.57 | 569.17 | 709.3
0.65 | 0.021649 | 130.84 | 571.5 | 711.8
0.66 | 0.022335 | 132.12 | 573.9 | 714.1
0.67 | 0.023263 | 133.52 | 576 | 716.2
0.68 | 0.023996 | 134.63 | 578.2 | 718.4
0.69 | 0.024903 | 136.07 | 580.2 | 720.2
0.7 | 0.025721 | 137.43 | 582.4 | 721.8
0.71 | 0.02655 | 138.69 | 584.4 | 723.4
0.72 | 0.02751 | 140.11 | 586.4 | 724.7
0.73 | 0.028399 | 141.38 | 587.8 | 725.9
0.74 | 0.029331 | 142.76 | 589.5 | 727.1
0.75 | 0.030292 | 144.1 | 591.4 | 728.3
0.76 | 0.031395 | 145.49 | 592.8 | 729.3
0.77 | 0.032289 | 146.73 | 594.3 | 730.3
0.78 | 0.033422 | 148.13 | 595.8 | 731.3
0.79 | 0.034443 | 149.5 | 597.6 | 731.9
0.8 | 0.035476 | 150.83 | 599 | 732.5
0.81 | 0.036533 | 152.3 | 600.2 | 733.3
0.82 | 0.037565 | 153.56 | 601.5 | 734.1
0.83 | 0.038916 | 154.98 | 602.6 | 734.9
0.84 | 0.040055 | 156.49 | 604.2 | 735.1
0.85 | 0.041241 | 157.8 | 605.2 | 735.7
0.86 | 0.042241 | 159.38 | 606.7 | 736.1
0.87 | 0.04351 | 160.67 | 607.6 | 736.6
0.88 | 0.044943 | 162.15 | 608.9 | 737.3
0.89 | 0.046114 | 163.63 | 610.1 | 737.5
0.9 | 0.047362 | 165.05 | 611.1 | 737.7
0.91 | 0.048647 | 166.53 | 612.2 | 738.1
0.92 | 0.04993 | 168.02 | 613.4 | 738.3
0.93 | 0.051209 | 169.5 | 614.3 | 738.9
0.94 | 0.052645 | 170.99 | 615.4 | 739.1
0.95 | 0.054157 | 172.45 | 616.5 | 739.5
0.96 | 0.055763 | 173.83 | 617.7 | 739.7
0.97 | 0.056881 | 175.37 | 618.6 | 740.1
0.98 | 0.05818 | 176.87 | 619.5 | 740.5
0.99 | 0.06009 | 178.38 | 620.6 | 740.7
1 | 0.06116 | 179.99 | 621.8 | 740.9