## I-V Characteristic (mA-mm)
VDS (V) | VGS = -0.300 V | VGS = 0.100 V | VGS = 0.500 V | VGS = 0.900 V
0 | -3.309e-05 | -0.5638 | -1.0527 | -5.164
0.01 | 0.0009168 | 7.844 | 15.951 | 13.238
0.02 | 0.0016174 | 15.748 | 32.389 | 30.971
0.03 | 0.0021514 | 22.956 | 48.951 | 48.862
0.04 | 0.0025558 | 29.691 | 65.58 | 66.86
0.05 | 0.0028812 | 35.783 | 81.92 | 84.64
0.06 | 0.0031407 | 41.301 | 98.32 | 102.36
0.07 | 0.003361 | 46.377 | 114.28 | 119.76
0.08 | 0.0035521 | 50.762 | 130.34 | 137.51
0.09 | 0.0037258 | 54.703 | 146.01 | 154.64
0.1 | 0.0039046 | 58.05 | 161.48 | 171.56
0.11 | 0.0040527 | 61.19 | 176.91 | 188.77
0.12 | 0.0041979 | 63.99 | 192.08 | 205.5
0.13 | 0.0043565 | 66.4 | 206.96 | 222.28
0.14 | 0.0044908 | 68.58 | 221.35 | 238.44
0.15 | 0.0046571 | 70.51 | 235.72 | 254.77
0.16 | 0.0048115 | 72.29 | 249.77 | 270.8
0.17 | 0.0049751 | 73.77 | 263.55 | 286.62
0.18 | 0.0051326 | 75.23 | 276.71 | 302.05
0.19 | 0.005299 | 76.52 | 289.9 | 317.6
0.2 | 0.0054675 | 77.79 | 302.66 | 332.58
0.21 | 0.005635 | 79.01 | 314.78 | 347.31
0.22 | 0.005707 | 80.15 | 326.96 | 362.13
0.23 | 0.005913 | 81.27 | 338.63 | 376.42
0.24 | 0.006122 | 82.5 | 349.69 | 390.3
0.25 | 0.0063 | 83.79 | 360.57 | 404.15
0.26 | 0.006515 | 85.06 | 371.06 | 417.59
0.27 | 0.006722 | 86.45 | 381.26 | 430.96
0.28 | 0.006942 | 87.77 | 390.86 | 443.75
0.29 | 0.007156 | 89.16 | 400.11 | 456.47
0.3 | 0.007367 | 90.5 | 409.14 | 468.82
0.31 | 0.007598 | 91.76 | 417.81 | 480.95
0.32 | 0.007792 | 93.04 | 425.99 | 492.68
0.33 | 0.00805 | 94.24 | 433.93 | 504.3
0.34 | 0.008292 | 95.47 | 441.51 | 515.37
0.35 | 0.008535 | 96.63 | 448.65 | 526.14
0.36 | 0.008774 | 97.81 | 455.63 | 536.92
0.37 | 0.009022 | 98.89 | 462.24 | 547.05
0.38 | 0.009286 | 100.04 | 468.54 | 556.92
0.39 | 0.009547 | 101.16 | 474.49 | 566.46
0.4 | 0.00982 | 102.26 | 480.26 | 575.7
0.41 | 0.01013 | 103.42 | 485.67 | 584.6
0.42 | 0.010444 | 104.35 | 490.95 | 593
0.43 | 0.010703 | 105.61 | 495.98 | 601.6
0.44 | 0.011071 | 106.73 | 500.82 | 609.4
0.45 | 0.011404 | 107.85 | 505.46 | 617.1
0.46 | 0.011764 | 108.98 | 509.94 | 624.4
0.47 | 0.012134 | 110.09 | 514.24 | 631.4
0.48 | 0.012523 | 111.28 | 518.4 | 638.3
0.49 | 0.01292 | 112.35 | 522.45 | 644.7
0.5 | 0.013351 | 113.53 | 526.27 | 650.7
0.51 | 0.01386 | 114.68 | 530.13 | 656.6
0.52 | 0.014397 | 115.85 | 533.79 | 662.2
0.53 | 0.014908 | 117.11 | 537.4 | 667.7
0.54 | 0.015391 | 118.27 | 540.85 | 672.9
0.55 | 0.016054 | 119.56 | 544.19 | 677.2
0.56 | 0.016665 | 120.6 | 547.5 | 682
0.57 | 0.017309 | 121.98 | 550.67 | 686.6
0.58 | 0.017929 | 123.23 | 553.77 | 690.4
0.59 | 0.018593 | 124.48 | 556.79 | 694.1
0.6 | 0.019295 | 125.85 | 559.66 | 697.9
0.61 | 0.020038 | 126.96 | 562.44 | 701.3
0.62 | 0.020797 | 128.43 | 565.22 | 704.4
0.63 | 0.021593 | 129.66 | 567.86 | 707.4
0.64 | 0.022438 | 131 | 570.3 | 710
0.65 | 0.023192 | 132.28 | 572.7 | 712.8
0.66 | 0.024041 | 133.62 | 575 | 715.2
0.67 | 0.024876 | 134.96 | 577.3 | 717.2
0.68 | 0.025851 | 136.27 | 579.4 | 719.2
0.69 | 0.026631 | 137.67 | 581.7 | 720.8
0.7 | 0.027635 | 138.85 | 583.4 | 722.8
0.71 | 0.028565 | 140.29 | 585.6 | 724.5
0.72 | 0.029556 | 141.64 | 587.8 | 725.5
0.73 | 0.030581 | 143.01 | 589.2 | 726.9
0.74 | 0.031554 | 144.42 | 591 | 728.2
0.75 | 0.032699 | 145.66 | 592.8 | 729.3
0.76 | 0.033691 | 147.09 | 594.2 | 730.3
0.77 | 0.034796 | 148.44 | 595.8 | 731.5
0.78 | 0.03589 | 149.8 | 597.6 | 732.2
0.79 | 0.037023 | 151.22 | 599 | 733.1
0.8 | 0.038189 | 152.56 | 600.4 | 733.8
0.81 | 0.039354 | 153.97 | 601.5 | 734.5
0.82 | 0.040513 | 155.4 | 603.1 | 735.1
0.83 | 0.041628 | 156.83 | 604.2 | 735.7
0.84 | 0.04297 | 158.15 | 605.6 | 736.1
0.85 | 0.044297 | 159.68 | 606.8 | 736.7
0.86 | 0.045665 | 161.12 | 607.9 | 737.3
0.87 | 0.046712 | 162.61 | 609 | 737.7
0.88 | 0.048261 | 164.09 | 610.2 | 738.1
0.89 | 0.049619 | 165.41 | 611.7 | 738.6
0.9 | 0.050816 | 166.91 | 612.4 | 738.8
0.91 | 0.052189 | 168.44 | 613.8 | 739.3
0.92 | 0.053862 | 169.9 | 614.9 | 739.7
0.93 | 0.05516 | 171.48 | 615.9 | 739.9
0.94 | 0.056523 | 172.93 | 617 | 740.2
0.95 | 0.05794 | 174.5 | 618.1 | 740.9
0.96 | 0.05968 | 175.91 | 619.1 | 741.1
0.97 | 0.06109 | 177.48 | 619.9 | 741.3
0.98 | 0.06287 | 178.94 | 621.4 | 741.5
0.99 | 0.06445 | 180.47 | 622.2 | 741.8
1 | 0.06632 | 182.02 | 623.4 | 741.9