## I-V Characteristic (mA-mm)
VDS (V) | VGS = -0.300 V | VGS = 0.100 V | VGS = 0.500 V | VGS = 0.900 V
0 | -3.1441e-05 | -0.5674 | -1.1037 | -5.23
0.01 | 0.000906 | 7.838 | 15.969 | 13.197
0.02 | 0.0016028 | 15.765 | 32.414 | 30.937
0.03 | 0.0021289 | 22.955 | 48.984 | 48.805
0.04 | 0.002528 | 29.667 | 65.56 | 66.74
0.05 | 0.0028522 | 35.772 | 81.92 | 84.62
0.06 | 0.003106 | 41.3 | 98.17 | 102.3
0.07 | 0.0033275 | 46.34 | 114.32 | 119.68
0.08 | 0.0035236 | 50.761 | 130.34 | 137.34
0.09 | 0.0037 | 54.737 | 145.99 | 154.57
0.1 | 0.0038684 | 58.01 | 161.48 | 171.49
0.11 | 0.0040192 | 61.15 | 176.82 | 188.63
0.12 | 0.0041716 | 63.99 | 191.84 | 205.42
0.13 | 0.0043118 | 66.46 | 206.92 | 222.18
0.14 | 0.0044492 | 68.54 | 221.18 | 238.34
0.15 | 0.0046186 | 70.55 | 235.54 | 254.65
0.16 | 0.0047697 | 72.29 | 249.6 | 270.69
0.17 | 0.0049325 | 73.86 | 263.31 | 286.5
0.18 | 0.0051008 | 75.24 | 276.48 | 301.79
0.19 | 0.0052702 | 76.58 | 289.72 | 317.42
0.2 | 0.0054413 | 77.84 | 302.42 | 332.41
0.21 | 0.0055968 | 79.04 | 314.65 | 347.03
0.22 | 0.005671 | 80.21 | 326.69 | 361.88
0.23 | 0.005862 | 81.31 | 338.37 | 376.19
0.24 | 0.006071 | 82.58 | 349.57 | 390.08
0.25 | 0.006241 | 83.83 | 360.28 | 403.81
0.26 | 0.006468 | 85.11 | 370.7 | 417.25
0.27 | 0.006672 | 86.55 | 380.98 | 430.72
0.28 | 0.006889 | 87.75 | 390.51 | 443.34
0.29 | 0.007081 | 89.21 | 399.81 | 456.04
0.3 | 0.007307 | 90.54 | 408.82 | 468.41
0.31 | 0.007513 | 91.8 | 417.39 | 480.52
0.32 | 0.007712 | 93.02 | 425.5 | 492.07
0.33 | 0.007966 | 94.16 | 433.54 | 503.7
0.34 | 0.008202 | 95.45 | 441.06 | 514.81
0.35 | 0.008449 | 96.61 | 448.25 | 525.58
0.36 | 0.008672 | 97.75 | 455.13 | 536.17
0.37 | 0.008943 | 98.8 | 461.69 | 546.33
0.38 | 0.009211 | 100 | 467.99 | 556.24
0.39 | 0.009483 | 101.14 | 473.92 | 565.72
0.4 | 0.009771 | 102.26 | 479.64 | 574.8
0.41 | 0.010054 | 103.42 | 485.13 | 583.7
0.42 | 0.010345 | 104.36 | 490.36 | 592.4
0.43 | 0.010634 | 105.55 | 495.39 | 600.6
0.44 | 0.01098 | 106.74 | 500.19 | 608.4
0.45 | 0.011324 | 107.83 | 504.79 | 616.2
0.46 | 0.011698 | 109.01 | 509.23 | 623.4
0.47 | 0.012009 | 110.05 | 513.54 | 630.1
0.48 | 0.012428 | 111.26 | 517.68 | 636.9
0.49 | 0.012836 | 112.38 | 521.73 | 643.5
0.5 | 0.0133 | 113.54 | 525.58 | 649.4
0.51 | 0.013737 | 114.62 | 529.38 | 655.3
0.52 | 0.014209 | 115.83 | 533.03 | 661.1
0.53 | 0.014731 | 117.13 | 536.56 | 666.1
0.54 | 0.015227 | 118.27 | 540.06 | 671
0.55 | 0.015865 | 119.53 | 543.37 | 676
0.56 | 0.016497 | 120.6 | 546.67 | 680.6
0.57 | 0.017118 | 122 | 549.82 | 685
0.58 | 0.01777 | 123.3 | 552.93 | 688.8
0.59 | 0.01846 | 124.51 | 555.94 | 692.8
0.6 | 0.019177 | 125.89 | 558.75 | 696.2
0.61 | 0.019839 | 127.1 | 561.58 | 699.7
0.62 | 0.020604 | 128.41 | 564.31 | 702.6
0.63 | 0.021374 | 129.74 | 566.92 | 705.6
0.64 | 0.02219 | 130.96 | 569.51 | 708.2
0.65 | 0.022911 | 132.34 | 571.9 | 710.8
0.66 | 0.023811 | 133.64 | 574.1 | 713
0.67 | 0.024653 | 134.96 | 576.4 | 715.2
0.68 | 0.025565 | 136.33 | 578.6 | 717.2
0.69 | 0.026407 | 137.67 | 580.6 | 718.9
0.7 | 0.027444 | 138.79 | 582.6 | 720.8
0.71 | 0.028273 | 140.31 | 584.8 | 722.1
0.72 | 0.029119 | 141.58 | 586.6 | 723.6
0.73 | 0.03032 | 142.94 | 588.5 | 725.1
0.74 | 0.031299 | 144.43 | 589.9 | 726.1
0.75 | 0.032402 | 145.55 | 591.5 | 727.1
0.76 | 0.033338 | 147.01 | 593.3 | 728.3
0.77 | 0.03442 | 148.39 | 594.7 | 729.3
0.78 | 0.035574 | 149.73 | 596.2 | 729.9
0.79 | 0.036729 | 151.1 | 597.8 | 731.1
0.8 | 0.03781 | 152.5 | 599.3 | 731.5
0.81 | 0.039086 | 153.84 | 600.6 | 732.3
0.82 | 0.040301 | 155.18 | 601.9 | 733.1
0.83 | 0.041167 | 156.68 | 603.4 | 733.5
0.84 | 0.042652 | 157.99 | 604.6 | 734.3
0.85 | 0.043835 | 159.52 | 605.8 | 734.9
0.86 | 0.045346 | 160.89 | 607.1 | 735.1
0.87 | 0.046389 | 162.35 | 608 | 735.5
0.88 | 0.047883 | 163.83 | 609.1 | 736.1
0.89 | 0.04906 | 165.13 | 610.2 | 736.5
0.9 | 0.050441 | 166.69 | 611.5 | 736.7
0.91 | 0.05183 | 168.18 | 612.6 | 737.3
0.92 | 0.053419 | 169.62 | 613.5 | 737.7
0.93 | 0.054856 | 171.2 | 614.7 | 738.1
0.94 | 0.056225 | 172.57 | 615.9 | 738.1
0.95 | 0.05796 | 174.08 | 616.6 | 738.6
0.96 | 0.05914 | 175.61 | 617.8 | 738.7
0.97 | 0.06084 | 177.15 | 618.8 | 739.3
0.98 | 0.06259 | 178.58 | 619.8 | 739.4
0.99 | 0.06407 | 180.08 | 620.7 | 739.7
1 | 0.06563 | 181.59 | 622 | 739.9