## I-V Characteristic (mA-mm)
VDS (V) | VGS = -0.300 V | VGS = 0.100 V | VGS = 0.500 V | VGS = 0.900 V
0 | -3.8177e-05 | -0.51909 | -1.1087 | -5.32
0.01 | 0.0009041 | 7.813 | 16.087 | 13.083
0.02 | 0.0016013 | 15.777 | 32.607 | 31.067
0.03 | 0.0021221 | 22.981 | 49.246 | 49.068
0.04 | 0.0025211 | 29.727 | 65.99 | 67.26
0.05 | 0.0028337 | 35.829 | 82.4 | 85.05
0.06 | 0.0030945 | 41.361 | 98.72 | 102.83
0.07 | 0.0033155 | 46.42 | 114.93 | 120.5
0.08 | 0.0035058 | 50.847 | 131.1 | 138.14
0.09 | 0.003674 | 54.767 | 146.68 | 155.39
0.1 | 0.0038414 | 58.08 | 162.34 | 172.52
0.11 | 0.0040058 | 61.2 | 177.91 | 189.78
0.12 | 0.0041392 | 63.95 | 192.89 | 206.81
0.13 | 0.0042992 | 66.48 | 207.93 | 223.3
0.14 | 0.0044503 | 68.58 | 222.42 | 239.79
0.15 | 0.0046055 | 70.55 | 236.74 | 256.22
0.16 | 0.004755 | 72.27 | 250.74 | 272
0.17 | 0.0049058 | 73.85 | 264.64 | 288.2
0.18 | 0.005061 | 75.2 | 277.83 | 303.59
0.19 | 0.005221 | 76.58 | 291.06 | 319.07
0.2 | 0.0053891 | 77.85 | 303.73 | 334.18
0.21 | 0.0055636 | 79.04 | 316.11 | 348.95
0.22 | 0.005694 | 80.25 | 328.2 | 363.75
0.23 | 0.005863 | 81.27 | 339.75 | 378.05
0.24 | 0.006069 | 82.61 | 351.01 | 392.02
0.25 | 0.006256 | 83.78 | 361.81 | 405.94
0.26 | 0.00647 | 85.05 | 372.1 | 419.45
0.27 | 0.006633 | 86.51 | 382.4 | 432.73
0.28 | 0.006846 | 87.85 | 392 | 445.71
0.29 | 0.007063 | 89.2 | 401.27 | 458.3
0.3 | 0.007278 | 90.54 | 410.17 | 470.59
0.31 | 0.007492 | 91.86 | 418.88 | 482.91
0.32 | 0.007723 | 93.09 | 426.95 | 494.59
0.33 | 0.007947 | 94.32 | 434.88 | 506.01
0.34 | 0.008154 | 95.51 | 442.39 | 517.14
0.35 | 0.008409 | 96.65 | 449.61 | 527.79
0.36 | 0.008656 | 97.89 | 456.54 | 538.59
0.37 | 0.008939 | 98.88 | 463.03 | 548.73
0.38 | 0.009148 | 100.16 | 469.25 | 558.48
0.39 | 0.009427 | 101.28 | 475.25 | 568.03
0.4 | 0.009701 | 102.36 | 480.98 | 577
0.41 | 0.009992 | 103.54 | 486.42 | 586.2
0.42 | 0.010267 | 104.54 | 491.63 | 594.6
0.43 | 0.010554 | 105.69 | 496.64 | 602.8
0.44 | 0.010878 | 106.85 | 501.47 | 610.8
0.45 | 0.011178 | 108.01 | 506.05 | 618.6
0.46 | 0.011565 | 109.12 | 510.49 | 625.9
0.47 | 0.011907 | 110.2 | 514.82 | 632.5
0.48 | 0.012353 | 111.34 | 519 | 639.5
0.49 | 0.012722 | 112.53 | 523.05 | 645.7
0.5 | 0.013153 | 113.72 | 526.88 | 652.1
0.51 | 0.013603 | 114.77 | 530.69 | 657.7
0.52 | 0.014095 | 116.09 | 534.41 | 663.3
0.53 | 0.014638 | 117.23 | 537.95 | 668.7
0.54 | 0.015185 | 118.39 | 541.44 | 673.7
0.55 | 0.015701 | 119.73 | 544.74 | 678.6
0.56 | 0.016292 | 120.78 | 548.06 | 683
0.57 | 0.016924 | 122.18 | 551.21 | 687.2
0.58 | 0.017599 | 123.38 | 554.28 | 690.9
0.59 | 0.018259 | 124.68 | 557.28 | 694.8
0.6 | 0.018975 | 126.01 | 560.15 | 698.4
0.61 | 0.019686 | 127.21 | 562.98 | 701.8
0.62 | 0.020408 | 128.49 | 565.67 | 704.8
0.63 | 0.021118 | 129.85 | 568.31 | 707.8
0.64 | 0.022034 | 131.17 | 570.7 | 710.5
0.65 | 0.022814 | 132.38 | 573.2 | 712.8
0.66 | 0.023727 | 133.76 | 575.4 | 715.4
0.67 | 0.024438 | 135.08 | 577.8 | 717.6
0.68 | 0.025404 | 136.4 | 579.8 | 719.5
0.69 | 0.02623 | 137.87 | 582.1 | 721.3
0.7 | 0.027177 | 138.9 | 584.2 | 722.8
0.71 | 0.028008 | 140.39 | 586 | 724.3
0.72 | 0.029082 | 141.84 | 588 | 725.8
0.73 | 0.029981 | 143.12 | 589.8 | 727.1
0.74 | 0.030942 | 144.55 | 591.4 | 728.3
0.75 | 0.032026 | 145.78 | 593.2 | 729.2
0.76 | 0.033114 | 147.15 | 594.6 | 730.3
0.77 | 0.034194 | 148.54 | 596.2 | 731.5
0.78 | 0.035249 | 149.9 | 597.8 | 732.1
0.79 | 0.036263 | 151.16 | 599.4 | 732.9
0.8 | 0.037481 | 152.62 | 600.8 | 733.8
0.81 | 0.038642 | 154 | 602.2 | 734.5
0.82 | 0.039786 | 155.42 | 603.5 | 734.9
0.83 | 0.041074 | 156.83 | 604.6 | 735.7
0.84 | 0.042232 | 158.11 | 606 | 736.3
0.85 | 0.043338 | 159.68 | 607 | 736.7
0.86 | 0.044798 | 161.14 | 608.4 | 737.1
0.87 | 0.046047 | 162.56 | 609.5 | 737.5
0.88 | 0.047485 | 164.13 | 610.6 | 738.3
0.89 | 0.04859 | 165.41 | 611.9 | 738.3
0.9 | 0.050015 | 166.88 | 613 | 738.8
0.91 | 0.051477 | 168.42 | 613.9 | 739.5
0.92 | 0.052534 | 169.88 | 615 | 739.7
0.93 | 0.054223 | 171.32 | 616.3 | 739.9
0.94 | 0.055853 | 172.86 | 617.4 | 740.3
0.95 | 0.05711 | 174.33 | 618.2 | 740.7
0.96 | 0.0586 | 175.83 | 619.5 | 741.1
0.97 | 0.06044 | 177.36 | 620.4 | 741.3
0.98 | 0.06189 | 178.67 | 621.4 | 741.5
0.99 | 0.06311 | 180.24 | 622.6 | 741.6
1 | 0.06503 | 181.79 | 623.4 | 741.9