## I-V Characteristic (mA-mm)
VDS (V) | VGS = -0.300 V | VGS = 0.100 V | VGS = 0.500 V | VGS = 0.900 V
0 | -3.7489e-05 | -0.5332 | -1.0449 | -5.214
0.01 | 0.000899 | 7.84 | 15.811 | 13.037
0.02 | 0.0015912 | 15.646 | 32.444 | 30.877
0.03 | 0.0021085 | 22.853 | 49.11 | 49.104
0.04 | 0.0025079 | 29.675 | 65.65 | 66.8
0.05 | 0.0028263 | 35.703 | 82.16 | 85.06
0.06 | 0.0030783 | 41.204 | 98.22 | 102.52
0.07 | 0.0033007 | 46.229 | 114.64 | 120.09
0.08 | 0.0034937 | 50.676 | 130.49 | 137.67
0.09 | 0.0036513 | 54.607 | 146.2 | 154.92
0.1 | 0.0038254 | 57.93 | 161.87 | 172.02
0.11 | 0.0039689 | 61.02 | 177.33 | 189.18
0.12 | 0.004119 | 63.8 | 192.28 | 206.01
0.13 | 0.0042681 | 66.2 | 207.17 | 222.6
0.14 | 0.0044135 | 68.39 | 221.94 | 239.1
0.15 | 0.0045625 | 70.25 | 236.18 | 255.42
0.16 | 0.0047085 | 72.05 | 250.04 | 271.37
0.17 | 0.0048569 | 73.61 | 263.81 | 287.05
0.18 | 0.0050249 | 74.93 | 276.99 | 302.5
0.19 | 0.005165 | 76.35 | 290.28 | 318.39
0.2 | 0.0053376 | 77.44 | 302.9 | 333.24
0.21 | 0.0055115 | 78.73 | 315.21 | 347.91
0.22 | 0.0056957 | 79.83 | 327.17 | 362.62
0.23 | 0.005743 | 81.03 | 338.74 | 376.91
0.24 | 0.00595 | 82.33 | 350.06 | 390.99
0.25 | 0.006141 | 83.43 | 360.84 | 404.67
0.26 | 0.006372 | 84.9 | 371.15 | 418.19
0.27 | 0.006556 | 86.19 | 381.29 | 431.4
0.28 | 0.006765 | 87.57 | 391.05 | 444.34
0.29 | 0.006993 | 88.93 | 400.23 | 457.04
0.3 | 0.007182 | 90.22 | 409.1 | 469.38
0.31 | 0.007415 | 91.48 | 417.78 | 481.35
0.32 | 0.007645 | 92.73 | 425.89 | 493.1
0.33 | 0.00787 | 94.04 | 433.84 | 504.85
0.34 | 0.008067 | 95.13 | 441.27 | 515.78
0.35 | 0.00831 | 96.27 | 448.49 | 526.44
0.36 | 0.008562 | 97.45 | 455.38 | 537.08
0.37 | 0.00884 | 98.55 | 461.88 | 547.15
0.38 | 0.009072 | 99.81 | 468.08 | 557.21
0.39 | 0.009317 | 100.8 | 474.04 | 566.5
0.4 | 0.009612 | 102 | 479.8 | 575.7
0.41 | 0.009838 | 103.06 | 485.22 | 584.6
0.42 | 0.010173 | 104.22 | 490.39 | 593
0.43 | 0.010481 | 105.39 | 495.42 | 601.2
0.44 | 0.010797 | 106.37 | 500.26 | 609.4
0.45 | 0.011094 | 107.49 | 504.85 | 617
0.46 | 0.011434 | 108.65 | 509.21 | 624.3
0.47 | 0.011806 | 109.77 | 513.48 | 631.1
0.48 | 0.012198 | 110.78 | 517.76 | 638
0.49 | 0.012618 | 112.03 | 521.77 | 644.4
0.5 | 0.01304 | 113.17 | 525.54 | 650.2
0.51 | 0.013546 | 114.41 | 529.38 | 655.8
0.52 | 0.013996 | 115.63 | 533 | 661.7
0.53 | 0.014534 | 116.67 | 536.66 | 667
0.54 | 0.015096 | 117.95 | 540.08 | 671.7
0.55 | 0.015689 | 119.2 | 543.43 | 676.8
0.56 | 0.016217 | 120.39 | 546.71 | 681.2
0.57 | 0.016843 | 121.7 | 549.89 | 685.4
0.58 | 0.017508 | 122.87 | 552.94 | 689.8
0.59 | 0.018158 | 124.27 | 555.92 | 693.2
0.6 | 0.018903 | 125.44 | 558.88 | 696.8
0.61 | 0.019636 | 126.85 | 561.55 | 700.4
0.62 | 0.020361 | 127.97 | 564.36 | 703.4
0.63 | 0.021041 | 129.33 | 566.93 | 706.4
0.64 | 0.021945 | 130.72 | 569.49 | 709.3
0.65 | 0.022738 | 131.96 | 571.8 | 711.4
0.66 | 0.023544 | 133.28 | 574.1 | 713.7
0.67 | 0.024335 | 134.47 | 576.2 | 716
0.68 | 0.025224 | 135.95 | 578.2 | 717.9
0.69 | 0.026022 | 137.33 | 580.8 | 719.6
0.7 | 0.026942 | 138.64 | 582.6 | 721.2
0.71 | 0.027935 | 139.99 | 584.8 | 722.9
0.72 | 0.028942 | 141.22 | 586.6 | 724.3
0.73 | 0.029989 | 142.72 | 588.2 | 725.5
0.74 | 0.030866 | 144.03 | 590.4 | 726.9
0.75 | 0.03199 | 145.35 | 591.6 | 727.9
0.76 | 0.03294 | 146.69 | 593.6 | 728.8
0.77 | 0.034194 | 148.03 | 594.9 | 729.9
0.78 | 0.035106 | 149.42 | 596.2 | 730.9
0.79 | 0.036199 | 150.82 | 597.8 | 731.5
0.8 | 0.037433 | 152.2 | 599.4 | 732.3
0.81 | 0.038427 | 153.44 | 600.7 | 733.1
0.82 | 0.039814 | 154.91 | 601.9 | 733.5
0.83 | 0.041075 | 156.35 | 603.1 | 734.5
0.84 | 0.04224 | 157.75 | 604.6 | 734.9
0.85 | 0.043226 | 159.3 | 605.5 | 735.2
0.86 | 0.044666 | 160.55 | 607.1 | 735.6
0.87 | 0.045978 | 162.06 | 607.9 | 736.3
0.88 | 0.047245 | 163.53 | 609.2 | 736.7
0.89 | 0.048649 | 164.95 | 610.4 | 737.1
0.9 | 0.049935 | 166.45 | 611.4 | 737.7
0.91 | 0.051381 | 167.81 | 612.4 | 738.1
0.92 | 0.05258 | 169.33 | 613.8 | 738.1
0.93 | 0.054264 | 170.9 | 614.6 | 738.7
0.94 | 0.055737 | 172.41 | 615.9 | 738.9
0.95 | 0.05719 | 173.79 | 616.8 | 739.3
0.96 | 0.0585 | 175.35 | 617.8 | 739.3
0.97 | 0.06031 | 176.87 | 619.1 | 739.9
0.98 | 0.06177 | 178.36 | 619.9 | 739.9
0.99 | 0.06301 | 179.92 | 621.1 | 740.5
1 | 0.06475 | 181.22 | 621.9 | 740.5