## I-V Characteristic (mA-mm)
VDS (V) | VGS = -0.300 V | VGS = 0.100 V | VGS = 0.500 V | VGS = 0.900 V
0 | -3.8059e-05 | -0.5188 | -1.0267 | -5.226
0.01 | 0.0008819 | 7.85 | 15.837 | 13.006
0.02 | 0.0015596 | 15.649 | 32.321 | 30.857
0.03 | 0.0020643 | 22.799 | 49.243 | 49.069
0.04 | 0.0024618 | 29.643 | 65.6 | 66.87
0.05 | 0.0027664 | 35.666 | 82.26 | 84.99
0.06 | 0.0030161 | 41.141 | 98.45 | 102.62
0.07 | 0.0032296 | 46.106 | 114.68 | 120.27
0.08 | 0.0034033 | 50.546 | 130.49 | 137.61
0.09 | 0.0035789 | 54.467 | 146.27 | 154.86
0.1 | 0.0037327 | 57.72 | 162.03 | 172.25
0.11 | 0.0038867 | 60.81 | 177.25 | 189.25
0.12 | 0.0040308 | 63.53 | 192.37 | 205.95
0.13 | 0.0041696 | 66.04 | 207.19 | 222.72
0.14 | 0.0043177 | 68.1 | 221.88 | 239.27
0.15 | 0.0044505 | 70.07 | 236.13 | 255.44
0.16 | 0.00461 | 71.73 | 250.21 | 271.52
0.17 | 0.0047572 | 73.33 | 263.82 | 287.33
0.18 | 0.004908 | 74.71 | 277.02 | 302.7
0.19 | 0.0050768 | 76.03 | 290.5 | 318.51
0.2 | 0.0052361 | 77.16 | 303.06 | 333.49
0.21 | 0.0053963 | 78.39 | 315.26 | 348.21
0.22 | 0.0055576 | 79.54 | 327.2 | 362.76
0.23 | 0.005681 | 80.69 | 338.89 | 377.11
0.24 | 0.005877 | 81.9 | 350.24 | 391.42
0.25 | 0.006067 | 83.05 | 360.84 | 404.91
0.26 | 0.006242 | 84.38 | 371.33 | 418.44
0.27 | 0.006449 | 85.7 | 381.45 | 431.85
0.28 | 0.006642 | 87.1 | 391.03 | 444.84
0.29 | 0.006864 | 88.5 | 400.34 | 457.39
0.3 | 0.007045 | 89.73 | 409.28 | 469.84
0.31 | 0.007262 | 91.08 | 417.89 | 481.93
0.32 | 0.007456 | 92.3 | 425.99 | 493.57
0.33 | 0.007699 | 93.55 | 434.03 | 505.34
0.34 | 0.007895 | 94.64 | 441.46 | 516.4
0.35 | 0.008118 | 95.84 | 448.67 | 527.17
0.36 | 0.008375 | 96.97 | 455.46 | 537.71
0.37 | 0.00857 | 98.15 | 462.04 | 547.76
0.38 | 0.008859 | 99.27 | 468.37 | 557.92
0.39 | 0.009113 | 100.32 | 474.27 | 567.35
0.4 | 0.009401 | 101.52 | 480.03 | 576.6
0.41 | 0.009651 | 102.62 | 485.43 | 585.3
0.42 | 0.009921 | 103.7 | 490.65 | 594.1
0.43 | 0.010225 | 104.87 | 495.69 | 602.4
0.44 | 0.010525 | 105.81 | 500.48 | 610.2
0.45 | 0.01084 | 107.02 | 505.11 | 617.8
0.46 | 0.011212 | 108.17 | 509.57 | 625.2
0.47 | 0.011562 | 109.38 | 513.83 | 632.3
0.48 | 0.011932 | 110.41 | 518 | 638.9
0.49 | 0.012359 | 111.56 | 522.03 | 645.1
0.5 | 0.012786 | 112.67 | 525.98 | 651.3
0.51 | 0.013255 | 113.92 | 529.78 | 657.1
0.52 | 0.013675 | 115.15 | 533.4 | 662.9
0.53 | 0.014205 | 116.15 | 536.95 | 668
0.54 | 0.014734 | 117.43 | 540.42 | 673
0.55 | 0.015249 | 118.67 | 543.83 | 677.9
0.56 | 0.015874 | 119.91 | 547.13 | 682.4
0.57 | 0.016438 | 121.26 | 550.25 | 687
0.58 | 0.017083 | 122.33 | 553.32 | 690.7
0.59 | 0.017659 | 123.69 | 556.33 | 694.6
0.6 | 0.018384 | 125.03 | 559.23 | 698.1
0.61 | 0.019085 | 126.31 | 561.95 | 701.6
0.62 | 0.019857 | 127.5 | 564.66 | 704.8
0.63 | 0.020537 | 128.83 | 567.32 | 707.6
0.64 | 0.021256 | 130.14 | 569.9 | 710.1
0.65 | 0.02207 | 131.56 | 572.3 | 712.8
0.66 | 0.022783 | 132.86 | 574.3 | 715.2
0.67 | 0.023688 | 134.02 | 576.6 | 717.2
0.68 | 0.024528 | 135.45 | 578.7 | 719.3
0.69 | 0.025409 | 136.71 | 581.2 | 721
0.7 | 0.026256 | 138.07 | 583 | 722.8
0.71 | 0.027192 | 139.57 | 585 | 724.1
0.72 | 0.028089 | 140.71 | 587 | 725.5
0.73 | 0.029033 | 142.1 | 588.6 | 726.7
0.74 | 0.029982 | 143.47 | 590.4 | 727.9
0.75 | 0.031006 | 144.82 | 591.9 | 729.1
0.76 | 0.032093 | 146.23 | 593.6 | 730.1
0.77 | 0.032982 | 147.53 | 595.2 | 731.3
0.78 | 0.034141 | 148.93 | 597 | 731.9
0.79 | 0.035137 | 150.37 | 598.2 | 733.1
0.8 | 0.036451 | 151.72 | 599.6 | 733.5
0.81 | 0.037247 | 152.98 | 601 | 734.2
0.82 | 0.038599 | 154.45 | 602.2 | 734.7
0.83 | 0.039711 | 155.85 | 603.5 | 735.4
0.84 | 0.040899 | 157.19 | 605.1 | 735.6
0.85 | 0.042065 | 158.7 | 606.3 | 736.3
0.86 | 0.043346 | 159.93 | 607.4 | 737
0.87 | 0.044564 | 161.53 | 608.4 | 737.7
0.88 | 0.045659 | 163.03 | 609.8 | 737.9
0.89 | 0.047109 | 164.41 | 610.6 | 738.3
0.9 | 0.048556 | 165.99 | 611.8 | 738.6
0.91 | 0.049957 | 167.35 | 613.1 | 738.8
0.92 | 0.051251 | 168.9 | 613.8 | 739.5
0.93 | 0.052468 | 170.37 | 615 | 739.7
0.94 | 0.053972 | 171.85 | 616.3 | 739.9
0.95 | 0.055276 | 173.29 | 617.2 | 740.3
0.96 | 0.056674 | 174.83 | 618.3 | 740.7
0.97 | 0.0582 | 176.33 | 619.3 | 740.9
0.98 | 0.05981 | 177.83 | 620.3 | 741.3
0.99 | 0.06141 | 179.37 | 621.4 | 741.5
1 | 0.06267 | 180.66 | 622.4 | 741.6