## I-V Characteristic (mA-mm)
VDS (V) | VGS = -0.300 V | VGS = 0.100 V | VGS = 0.500 V | VGS = 0.900 V
0 | -3.2975e-05 | -0.5252 | -1.0846 | -5
0.01 | 0.0008504 | 7.886 | 15.792 | 12.939
0.02 | 0.0015019 | 15.617 | 32.535 | 30.903
0.03 | 0.0019954 | 22.847 | 49.142 | 48.984
0.04 | 0.0023752 | 29.549 | 65.88 | 66.94
0.05 | 0.0026744 | 35.618 | 82.06 | 84.83
0.06 | 0.0029001 | 41.125 | 98.36 | 102.42
0.07 | 0.0031104 | 46.109 | 114.89 | 120.5
0.08 | 0.0032813 | 50.491 | 130.71 | 137.61
0.09 | 0.0034411 | 54.381 | 146.31 | 154.96
0.1 | 0.0035902 | 57.64 | 161.91 | 172.26
0.11 | 0.0037357 | 60.79 | 177.31 | 189.21
0.12 | 0.0038726 | 63.53 | 192.6 | 206.17
0.13 | 0.0039971 | 65.88 | 207.29 | 222.82
0.14 | 0.0041421 | 68.02 | 221.85 | 239.19
0.15 | 0.0042823 | 69.93 | 236.36 | 255.49
0.16 | 0.0044104 | 71.65 | 250.17 | 271.81
0.17 | 0.0045699 | 73.21 | 263.97 | 287.47
0.18 | 0.0047092 | 74.53 | 277.3 | 302.92
0.19 | 0.004866 | 75.9 | 290.31 | 318.41
0.2 | 0.0050043 | 77.08 | 303.02 | 333.46
0.21 | 0.0051594 | 78.28 | 315.51 | 348.56
0.22 | 0.0053135 | 79.36 | 327.47 | 362.95
0.23 | 0.0054686 | 80.53 | 339.02 | 377.44
0.24 | 0.0056526 | 81.72 | 350.23 | 391.54
0.25 | 0.005721 | 82.94 | 361.07 | 405.15
0.26 | 0.005927 | 84.18 | 371.54 | 418.86
0.27 | 0.006102 | 85.41 | 381.56 | 432.14
0.28 | 0.006294 | 86.83 | 391.26 | 444.97
0.29 | 0.006487 | 88.16 | 400.53 | 457.65
0.3 | 0.006679 | 89.49 | 409.34 | 470.21
0.31 | 0.006898 | 90.8 | 418.03 | 482.28
0.32 | 0.007105 | 91.94 | 426.21 | 493.9
0.33 | 0.007326 | 93.13 | 434.09 | 505.5
0.34 | 0.007514 | 94.43 | 441.59 | 516.75
0.35 | 0.007757 | 95.51 | 448.75 | 527.7
0.36 | 0.007976 | 96.71 | 455.76 | 538.1
0.37 | 0.008213 | 97.81 | 462.26 | 548.3
0.38 | 0.008457 | 98.89 | 468.46 | 558.24
0.39 | 0.008688 | 100.01 | 474.45 | 567.72
0.4 | 0.008941 | 101.2 | 480.26 | 577
0.41 | 0.009168 | 102.1 | 485.6 | 586
0.42 | 0.00947 | 103.31 | 490.86 | 594.3
0.43 | 0.009756 | 104.39 | 495.83 | 602.6
0.44 | 0.010042 | 105.49 | 500.75 | 610.8
0.45 | 0.010302 | 106.67 | 505.29 | 618.5
0.46 | 0.010662 | 107.69 | 509.77 | 625.9
0.47 | 0.010991 | 108.9 | 514.04 | 632.5
0.48 | 0.011384 | 110.02 | 518.31 | 639.3
0.49 | 0.011722 | 111.14 | 522.26 | 645.9
0.5 | 0.012106 | 112.28 | 526.16 | 652.1
0.51 | 0.012544 | 113.33 | 529.94 | 657.8
0.52 | 0.012928 | 114.61 | 533.68 | 663.3
0.53 | 0.01346 | 115.79 | 537.21 | 668.8
0.54 | 0.013968 | 117.03 | 540.63 | 673.8
0.55 | 0.014527 | 118.16 | 544.03 | 678.4
0.56 | 0.015049 | 119.41 | 547.35 | 683.2
0.57 | 0.01555 | 120.68 | 550.51 | 687.2
0.58 | 0.016171 | 121.94 | 553.57 | 691.4
0.59 | 0.016752 | 123.16 | 556.49 | 695.2
0.6 | 0.017424 | 124.33 | 559.42 | 699
0.61 | 0.018101 | 125.71 | 562.31 | 702.1
0.62 | 0.018748 | 127.04 | 564.92 | 705.2
0.63 | 0.019432 | 128.33 | 567.57 | 708
0.64 | 0.020164 | 129.69 | 570 | 710.8
0.65 | 0.020852 | 130.9 | 572.5 | 713.3
0.66 | 0.021693 | 132.24 | 574.8 | 715.6
0.67 | 0.022325 | 133.57 | 577 | 717.7
0.68 | 0.023162 | 134.88 | 579.1 | 720.1
0.69 | 0.024019 | 136.21 | 581.6 | 722
0.7 | 0.024817 | 137.54 | 583.2 | 723.2
0.71 | 0.02559 | 138.87 | 585.3 | 724.7
0.72 | 0.026531 | 140.22 | 587 | 726
0.73 | 0.027491 | 141.57 | 588.7 | 727.5
0.74 | 0.028196 | 142.78 | 590.8 | 728.7
0.75 | 0.029199 | 144.2 | 592.2 | 729.9
0.76 | 0.030185 | 145.56 | 594 | 730.7
0.77 | 0.031174 | 146.85 | 595.6 | 731.9
0.78 | 0.032122 | 148.36 | 597.2 | 732.5
0.79 | 0.033197 | 149.54 | 598.3 | 733.5
0.8 | 0.034191 | 151 | 599.9 | 734.5
0.81 | 0.035138 | 152.4 | 601.2 | 734.9
0.82 | 0.036231 | 153.75 | 602.6 | 735.3
0.83 | 0.037344 | 155.24 | 603.8 | 735.9
0.84 | 0.038483 | 156.56 | 605.1 | 736.3
0.85 | 0.03954 | 157.99 | 606.4 | 737.3
0.86 | 0.040752 | 159.41 | 607.4 | 737.7
0.87 | 0.041879 | 160.96 | 608.6 | 738.1
0.88 | 0.043158 | 162.26 | 609.8 | 738.3
0.89 | 0.044196 | 163.79 | 610.8 | 738.7
0.9 | 0.045503 | 165.25 | 612.2 | 739.3
0.91 | 0.046744 | 166.65 | 613.3 | 739.5
0.92 | 0.047954 | 168.26 | 614.2 | 739.9
0.93 | 0.049468 | 169.5 | 615.4 | 740.5
0.94 | 0.05072 | 171.1 | 616.4 | 740.5
0.95 | 0.052082 | 172.64 | 617.4 | 740.9
0.96 | 0.053255 | 174.07 | 618.6 | 741.1
0.97 | 0.054647 | 175.63 | 619.7 | 741.2
0.98 | 0.056047 | 177.01 | 620.6 | 741.7
0.99 | 0.05769 | 178.67 | 621.6 | 741.9
1 | 0.05902 | 180.12 | 622.7 | 742