## I-V Characteristic (mA-mm)
VDS (V) | VGS = -0.300 V | VGS = 0.100 V | VGS = 0.500 V | VGS = 0.900 V
0 | -3.2515e-05 | -0.52353 | -1.195 | -5.341
0.01 | 0.0008594 | 7.808 | 15.877 | 13.069
0.02 | 0.0015199 | 15.714 | 32.648 | 31.065
0.03 | 0.0020122 | 22.922 | 49.263 | 49.064
0.04 | 0.0023949 | 29.653 | 65.99 | 67.35
0.05 | 0.0027022 | 35.731 | 82.48 | 85.09
0.06 | 0.0029394 | 41.252 | 98.68 | 102.82
0.07 | 0.003146 | 46.275 | 115.18 | 120.72
0.08 | 0.0033215 | 50.691 | 131.14 | 138.31
0.09 | 0.003483 | 54.576 | 146.91 | 155.52
0.1 | 0.0036408 | 57.82 | 162.39 | 172.74
0.11 | 0.0037848 | 60.99 | 178.04 | 190.02
0.12 | 0.0039186 | 63.68 | 193.37 | 207.09
0.13 | 0.0040657 | 66.13 | 207.99 | 223.5
0.14 | 0.0042023 | 68.3 | 222.63 | 240.15
0.15 | 0.0043589 | 70.19 | 237.13 | 256.58
0.16 | 0.0044866 | 71.95 | 250.91 | 272.33
0.17 | 0.0046321 | 73.5 | 264.91 | 288.65
0.18 | 0.0047826 | 74.78 | 278.18 | 304.09
0.19 | 0.0049188 | 76.16 | 291.34 | 319.56
0.2 | 0.0050882 | 77.38 | 303.97 | 334.67
0.21 | 0.0052414 | 78.56 | 316.45 | 349.58
0.22 | 0.0054049 | 79.7 | 328.5 | 364.37
0.23 | 0.005571 | 80.79 | 340.13 | 378.64
0.24 | 0.005679 | 82.04 | 351.31 | 392.81
0.25 | 0.005862 | 83.31 | 362.2 | 406.67
0.26 | 0.006065 | 84.55 | 372.74 | 420.28
0.27 | 0.006227 | 85.89 | 382.7 | 433.56
0.28 | 0.006441 | 87.25 | 392.5 | 446.62
0.29 | 0.006632 | 88.55 | 401.78 | 459.27
0.3 | 0.006839 | 89.95 | 410.58 | 471.58
0.31 | 0.00704 | 91.26 | 419.41 | 484.02
0.32 | 0.007242 | 92.34 | 427.56 | 495.67
0.33 | 0.007446 | 93.62 | 435.46 | 507.12
0.34 | 0.007637 | 94.81 | 442.96 | 518.32
0.35 | 0.007887 | 96.03 | 450.12 | 529.1
0.36 | 0.008113 | 97.21 | 457.1 | 539.9
0.37 | 0.008357 | 98.23 | 463.71 | 550.02
0.38 | 0.008556 | 99.51 | 469.86 | 559.81
0.39 | 0.008816 | 100.6 | 475.85 | 569.44
0.4 | 0.009082 | 101.65 | 481.66 | 578.6
0.41 | 0.009366 | 102.83 | 487.13 | 588
0.42 | 0.009615 | 103.81 | 492.37 | 596.2
0.43 | 0.00992 | 104.98 | 497.31 | 604.4
0.44 | 0.010215 | 106.16 | 502.2 | 612.6
0.45 | 0.010489 | 107.19 | 506.75 | 619.9
0.46 | 0.010851 | 108.3 | 511.28 | 627.5
0.47 | 0.011192 | 109.42 | 515.5 | 634.4
0.48 | 0.011591 | 110.6 | 519.76 | 640.9
0.49 | 0.011961 | 111.78 | 523.75 | 647.6
0.5 | 0.012353 | 112.91 | 527.65 | 653.7
0.51 | 0.012784 | 113.9 | 531.37 | 659.4
0.52 | 0.013212 | 115.21 | 535.09 | 664.9
0.53 | 0.013734 | 116.37 | 538.68 | 670.6
0.54 | 0.014254 | 117.57 | 542.12 | 675.2
0.55 | 0.014792 | 118.87 | 545.44 | 680.2
0.56 | 0.0152 | 119.95 | 548.78 | 684.5
0.57 | 0.015886 | 121.32 | 551.91 | 688.9
0.58 | 0.01647 | 122.56 | 555.01 | 693
0.59 | 0.017192 | 123.82 | 557.88 | 696.5
0.6 | 0.017795 | 125.07 | 560.82 | 700.4
0.61 | 0.018468 | 126.37 | 563.68 | 703.6
0.62 | 0.019163 | 127.57 | 566.33 | 706.8
0.63 | 0.019781 | 128.94 | 569.05 | 709.6
0.64 | 0.02056 | 130.26 | 571.5 | 712.2
0.65 | 0.021348 | 131.46 | 573.9 | 714.8
0.66 | 0.022135 | 132.86 | 575.9 | 717.1
0.67 | 0.022858 | 134.13 | 578.2 | 719.3
0.68 | 0.023671 | 135.53 | 580.8 | 721.2
0.69 | 0.024478 | 136.91 | 582.8 | 722.9
0.7 | 0.025454 | 138.05 | 584.8 | 724.9
0.71 | 0.026271 | 139.47 | 586.6 | 726
0.72 | 0.027188 | 140.78 | 588.4 | 727.5
0.73 | 0.028126 | 142.16 | 590.2 | 728.7
0.74 | 0.028849 | 143.5 | 592 | 729.9
0.75 | 0.029922 | 144.78 | 593.8 | 731.1
0.76 | 0.03095 | 146.15 | 595.6 | 732.1
0.77 | 0.031971 | 147.57 | 597.2 | 733.1
0.78 | 0.032923 | 148.89 | 598.4 | 733.8
0.79 | 0.033991 | 150.17 | 599.9 | 734.5
0.8 | 0.034951 | 151.61 | 601.2 | 735.2
0.81 | 0.036096 | 153 | 602.6 | 736.1
0.82 | 0.037237 | 154.41 | 603.8 | 736.5
0.83 | 0.038428 | 155.9 | 605.2 | 737.1
0.84 | 0.039406 | 157.09 | 606.7 | 737.7
0.85 | 0.040422 | 158.63 | 607.5 | 737.9
0.86 | 0.041678 | 160.03 | 608.8 | 738.6
0.87 | 0.042932 | 161.53 | 610.3 | 739.1
0.88 | 0.044398 | 163.01 | 611.1 | 739.3
0.89 | 0.04539 | 164.37 | 612.2 | 739.7
0.9 | 0.046727 | 165.93 | 613.4 | 740.2
0.91 | 0.048014 | 167.43 | 614.7 | 740.5
0.92 | 0.049301 | 168.88 | 615.4 | 740.9
0.93 | 0.05059 | 170.34 | 616.6 | 741.1
0.94 | 0.052009 | 171.87 | 617.5 | 741.5
0.95 | 0.053333 | 173.38 | 618.6 | 741.8
0.96 | 0.054608 | 174.91 | 619.8 | 741.9
0.97 | 0.056201 | 176.39 | 620.8 | 742
0.98 | 0.05792 | 177.79 | 622 | 742.7
0.99 | 0.05897 | 179.42 | 623.1 | 742.7
1 | 0.06054 | 180.88 | 623.8 | 743.1