## I-V Characteristic (mA-mm)
VDS (V) | VGS = -0.300 V | VGS = 0.100 V | VGS = 0.500 V | VGS = 0.900 V
0 | -3.6839e-05 | -0.5309 | -1.0382 | -5.184
0.01 | 0.0009008 | 7.904 | 15.879 | 12.995
0.02 | 0.0015978 | 15.724 | 32.421 | 31.376
0.03 | 0.0021149 | 22.936 | 49.423 | 49.178
0.04 | 0.0025202 | 29.826 | 65.94 | 67.43
0.05 | 0.0028353 | 35.905 | 82.56 | 85.07
0.06 | 0.0030934 | 41.415 | 98.76 | 102.77
0.07 | 0.0033127 | 46.465 | 115.08 | 120.62
0.08 | 0.0034983 | 50.939 | 130.88 | 138.03
0.09 | 0.0036621 | 54.914 | 146.57 | 155.56
0.1 | 0.0038269 | 58.2 | 162.55 | 172.64
0.11 | 0.0039853 | 61.34 | 177.8 | 189.92
0.12 | 0.0041168 | 64.15 | 192.92 | 206.77
0.13 | 0.004271 | 66.58 | 207.92 | 223.22
0.14 | 0.0044171 | 68.75 | 222.56 | 240.01
0.15 | 0.0045818 | 70.65 | 236.94 | 256.26
0.16 | 0.0047269 | 72.39 | 250.99 | 272.2
0.17 | 0.0048717 | 73.97 | 264.73 | 288.1
0.18 | 0.0050315 | 75.36 | 277.98 | 303.84
0.19 | 0.0051726 | 76.76 | 291.35 | 319.34
0.2 | 0.0053514 | 77.9 | 304.08 | 334.41
0.21 | 0.0055016 | 79.12 | 316.43 | 349.35
0.22 | 0.0056815 | 80.29 | 328.4 | 363.98
0.23 | 0.005754 | 81.43 | 340.11 | 378.62
0.24 | 0.005947 | 82.71 | 351.6 | 392.62
0.25 | 0.006155 | 83.88 | 362.26 | 406.5
0.26 | 0.006347 | 85.17 | 372.72 | 419.97
0.27 | 0.00654 | 86.57 | 383.02 | 433.2
0.28 | 0.006749 | 87.93 | 392.64 | 446.53
0.29 | 0.006973 | 89.29 | 401.99 | 459.12
0.3 | 0.007158 | 90.56 | 410.97 | 471.41
0.31 | 0.007404 | 91.88 | 419.71 | 483.75
0.32 | 0.007616 | 93.12 | 427.85 | 495.47
0.33 | 0.007866 | 94.3 | 435.89 | 507.12
0.34 | 0.008077 | 95.41 | 443.49 | 518.24
0.35 | 0.00831 | 96.73 | 450.75 | 529.14
0.36 | 0.008563 | 97.93 | 457.65 | 539.86
0.37 | 0.008776 | 99.07 | 464.26 | 550.21
0.38 | 0.009054 | 100.19 | 470.58 | 560
0.39 | 0.009327 | 101.22 | 476.59 | 569.61
0.4 | 0.009613 | 102.31 | 482.33 | 578.7
0.41 | 0.009845 | 103.51 | 487.84 | 587.6
0.42 | 0.010157 | 104.59 | 493.09 | 596.5
0.43 | 0.010454 | 105.81 | 498.17 | 604.9
0.44 | 0.010805 | 106.75 | 502.99 | 613.1
0.45 | 0.011124 | 108.07 | 507.62 | 620.6
0.46 | 0.011467 | 109.15 | 512.17 | 628
0.47 | 0.01185 | 110.28 | 516.48 | 634.9
0.48 | 0.012181 | 111.39 | 520.62 | 641.9
0.49 | 0.012623 | 112.56 | 524.71 | 648.5
0.5 | 0.013045 | 113.65 | 528.62 | 654.3
0.51 | 0.013553 | 114.92 | 532.49 | 660.3
0.52 | 0.013971 | 116 | 536.13 | 666.1
0.53 | 0.014471 | 117.19 | 539.72 | 671.3
0.54 | 0.015039 | 118.48 | 543.21 | 676.3
0.55 | 0.015619 | 119.67 | 546.68 | 681.1
0.56 | 0.01623 | 120.92 | 549.97 | 685.6
0.57 | 0.016838 | 122.23 | 553.06 | 690.2
0.58 | 0.017486 | 123.35 | 556.17 | 694.4
0.59 | 0.018104 | 124.74 | 559.2 | 698
0.6 | 0.018815 | 126.03 | 562.11 | 701.7
0.61 | 0.01954 | 127.29 | 564.92 | 705
0.62 | 0.020292 | 128.61 | 567.61 | 708
0.63 | 0.02097 | 129.85 | 570.3 | 711.2
0.64 | 0.021788 | 131.22 | 572.8 | 714.1
0.65 | 0.022621 | 132.55 | 575 | 716.4
0.66 | 0.023391 | 133.88 | 577.6 | 718.8
0.67 | 0.024234 | 135.16 | 579.8 | 721
0.68 | 0.025068 | 136.48 | 581.8 | 723.2
0.69 | 0.025956 | 137.87 | 584.4 | 724.9
0.7 | 0.02679 | 139.19 | 586.2 | 726.3
0.71 | 0.02786 | 140.63 | 588.2 | 727.9
0.72 | 0.028771 | 141.8 | 589.8 | 729.5
0.73 | 0.029802 | 143.28 | 591.7 | 730.7
0.74 | 0.030796 | 144.61 | 593.4 | 732.1
0.75 | 0.0318 | 145.93 | 595.2 | 733.1
0.76 | 0.032827 | 147.39 | 596.6 | 734.1
0.77 | 0.033756 | 148.59 | 598.3 | 735.1
0.78 | 0.034905 | 150.07 | 599.8 | 735.9
0.79 | 0.036026 | 151.45 | 601.4 | 736.7
0.8 | 0.037285 | 152.82 | 603 | 737.5
0.81 | 0.038162 | 154.16 | 604.2 | 738.1
0.82 | 0.039456 | 155.64 | 605.5 | 738.7
0.83 | 0.040657 | 157.09 | 606.9 | 739.4
0.84 | 0.041986 | 158.47 | 608.1 | 739.7
0.85 | 0.043041 | 159.95 | 609.2 | 740.5
0.86 | 0.044373 | 161.18 | 610.4 | 740.7
0.87 | 0.045691 | 162.83 | 611.7 | 741.2
0.88 | 0.04692 | 164.24 | 612.8 | 741.5
0.89 | 0.048402 | 165.66 | 613.8 | 742.2
0.9 | 0.0496 | 167.22 | 615 | 742.5
0.91 | 0.050968 | 168.58 | 616.2 | 742.9
0.92 | 0.052251 | 170.2 | 617.2 | 743.1
0.93 | 0.053809 | 171.57 | 618.3 | 743.7
0.94 | 0.055173 | 173.22 | 619.4 | 743.9
0.95 | 0.056802 | 174.63 | 620.3 | 743.9
0.96 | 0.05832 | 176.19 | 621.5 | 744.3
0.97 | 0.05986 | 177.72 | 622.6 | 744.7
0.98 | 0.06128 | 179.18 | 623.4 | 745
0.99 | 0.06291 | 180.74 | 624.4 | 745.4
1 | 0.06442 | 182.15 | 625.5 | 745.3