## I-V Characteristic (mA-mm)
VDS (V) | VGS = -0.300 V | VGS = 0.100 V | VGS = 0.500 V | VGS = 0.900 V
0 | -3.7986e-05 | -0.5376 | -1.1856 | -5.1461
0.01 | 0.0009261 | 7.84 | 15.869 | 13.057
0.02 | 0.0016391 | 15.78 | 32.505 | 30.887
0.03 | 0.0021772 | 23.021 | 49.056 | 49.21
0.04 | 0.002598 | 29.805 | 65.78 | 67.1
0.05 | 0.0029189 | 35.941 | 82.14 | 85.09
0.06 | 0.0031734 | 41.491 | 98.36 | 102.49
0.07 | 0.0034024 | 46.599 | 114.83 | 120.27
0.08 | 0.0036037 | 51.054 | 130.72 | 137.79
0.09 | 0.0037747 | 55.033 | 146.3 | 154.8
0.1 | 0.0039421 | 58.39 | 161.99 | 172.24
0.11 | 0.004105 | 61.59 | 177.49 | 189.33
0.12 | 0.0042658 | 64.29 | 192.71 | 206.13
0.13 | 0.0044114 | 66.8 | 207.45 | 222.65
0.14 | 0.0045654 | 69 | 222.08 | 239.19
0.15 | 0.0047211 | 70.95 | 236.53 | 255.67
0.16 | 0.004856 | 72.71 | 250.26 | 271.57
0.17 | 0.005032 | 74.35 | 264.37 | 287.26
0.18 | 0.0051941 | 75.68 | 277.56 | 302.98
0.19 | 0.0053626 | 77.06 | 290.66 | 318.67
0.2 | 0.0055286 | 78.33 | 303.48 | 333.49
0.21 | 0.005678 | 79.52 | 315.84 | 348.4
0.22 | 0.005871 | 80.73 | 327.88 | 363.09
0.23 | 0.00607 | 81.83 | 339.45 | 377.32
0.24 | 0.006247 | 83.15 | 350.82 | 391.59
0.25 | 0.006462 | 84.46 | 361.69 | 405.39
0.26 | 0.006651 | 85.73 | 372.18 | 418.86
0.27 | 0.006859 | 87.15 | 382.37 | 432.12
0.28 | 0.007048 | 88.5 | 392.07 | 445.17
0.29 | 0.007278 | 89.87 | 401.38 | 457.92
0.3 | 0.007497 | 91.2 | 410.34 | 470.14
0.31 | 0.007686 | 92.56 | 419.16 | 482.3
0.32 | 0.007937 | 93.73 | 427.31 | 494.12
0.33 | 0.008177 | 95.05 | 435.22 | 505.81
0.34 | 0.008419 | 96.23 | 442.83 | 516.8
0.35 | 0.008645 | 97.45 | 450.09 | 527.68
0.36 | 0.008904 | 98.73 | 457.1 | 538.35
0.37 | 0.009158 | 99.63 | 463.61 | 548.56
0.38 | 0.009423 | 100.92 | 469.95 | 558.52
0.39 | 0.009682 | 102.06 | 476 | 567.97
0.4 | 0.009973 | 103.21 | 481.82 | 577.3
0.41 | 0.010278 | 104.34 | 487.3 | 586.2
0.42 | 0.010562 | 105.35 | 492.52 | 594.3
0.43 | 0.010919 | 106.58 | 497.56 | 603.2
0.44 | 0.011231 | 107.67 | 502.51 | 611.2
0.45 | 0.011584 | 108.81 | 507.07 | 618.6
0.46 | 0.011942 | 109.89 | 511.53 | 626.1
0.47 | 0.012344 | 111.08 | 515.89 | 632.9
0.48 | 0.012715 | 112.34 | 520.11 | 639.9
0.49 | 0.013162 | 113.48 | 524.14 | 646.2
0.5 | 0.013636 | 114.68 | 527.98 | 652.5
0.51 | 0.014157 | 115.72 | 531.8 | 658.3
0.52 | 0.01465 | 116.99 | 535.56 | 664
0.53 | 0.015155 | 118.25 | 539.16 | 669.3
0.54 | 0.015744 | 119.47 | 542.56 | 674.3
0.55 | 0.016385 | 120.76 | 545.93 | 679
0.56 | 0.016997 | 121.86 | 549.25 | 683.8
0.57 | 0.01758 | 123.2 | 552.45 | 688.2
0.58 | 0.018287 | 124.57 | 555.52 | 692
0.59 | 0.018985 | 125.79 | 558.45 | 696
0.6 | 0.019671 | 127.05 | 561.41 | 699.6
0.61 | 0.020476 | 128.37 | 564.26 | 702.9
0.62 | 0.021213 | 129.73 | 566.93 | 706
0.63 | 0.022118 | 130.96 | 569.61 | 709
0.64 | 0.022825 | 132.38 | 572 | 711.7
0.65 | 0.023661 | 133.56 | 574.6 | 714.4
0.66 | 0.024563 | 134.96 | 576.6 | 716.5
0.67 | 0.025578 | 136.31 | 579 | 718.8
0.68 | 0.026446 | 137.67 | 581.6 | 720.8
0.69 | 0.02729 | 139.15 | 583.4 | 722.6
0.7 | 0.02836 | 140.31 | 585.4 | 724.5
0.71 | 0.029221 | 141.66 | 587.2 | 725.7
0.72 | 0.030315 | 143.12 | 589.4 | 727.1
0.73 | 0.031296 | 144.46 | 591 | 728.3
0.74 | 0.032406 | 145.84 | 592.8 | 729.7
0.75 | 0.033331 | 147.17 | 594.3 | 730.7
0.76 | 0.034549 | 148.59 | 596.2 | 731.9
0.77 | 0.035625 | 149.97 | 597.8 | 732.9
0.78 | 0.036843 | 151.38 | 599.2 | 733.5
0.79 | 0.037991 | 152.68 | 600.7 | 734.5
0.8 | 0.039289 | 154.14 | 602.1 | 735.1
0.81 | 0.040513 | 155.57 | 603.5 | 735.6
0.82 | 0.041522 | 156.92 | 604.8 | 736.5
0.83 | 0.042877 | 158.45 | 606 | 737.3
0.84 | 0.044155 | 159.69 | 607.4 | 737.7
0.85 | 0.045678 | 161.18 | 608.6 | 738.1
0.86 | 0.046693 | 162.73 | 609.9 | 738.6
0.87 | 0.048254 | 164.18 | 611 | 739.3
0.88 | 0.04958 | 165.66 | 612.2 | 739.5
0.89 | 0.051147 | 167.06 | 613.4 | 739.9
0.9 | 0.052442 | 168.58 | 614.2 | 740.5
0.91 | 0.053972 | 170.11 | 615.6 | 740.7
0.92 | 0.055452 | 171.63 | 616.6 | 740.9
0.93 | 0.05685 | 173.06 | 617.5 | 741.2
0.94 | 0.05879 | 174.61 | 618.6 | 741.6
0.95 | 0.06015 | 176.11 | 619.8 | 741.9
0.96 | 0.06176 | 177.65 | 620.6 | 742
0.97 | 0.06303 | 179.18 | 621.8 | 742.7
0.98 | 0.06503 | 180.56 | 623 | 742.7
0.99 | 0.06653 | 182.17 | 623.8 | 743.1
1 | 0.06862 | 183.77 | 624.9 | 743.1