## I-V Characteristic (mA-mm)
VDS (V) | VGS = -0.300 V | VGS = 0.100 V | VGS = 0.500 V | VGS = 0.900 V
0 | -3.9643e-05 | -0.5246 | -1.1024 | -5.211
0.01 | 0.0009245 | 7.962 | 15.834 | 13.101
0.02 | 0.0016407 | 15.811 | 32.76 | 31.401
0.03 | 0.0021771 | 23.099 | 49.304 | 49.236
0.04 | 0.0025958 | 30.04 | 65.96 | 67.44
0.05 | 0.0029171 | 36.114 | 82.46 | 85.17
0.06 | 0.0031942 | 41.716 | 98.91 | 103.02
0.07 | 0.0034172 | 46.821 | 115.11 | 120.72
0.08 | 0.0036053 | 51.315 | 131.04 | 138.11
0.09 | 0.0037924 | 55.313 | 147.11 | 155.85
0.1 | 0.0039604 | 58.68 | 162.59 | 172.91
0.11 | 0.0041271 | 61.83 | 178.05 | 189.92
0.12 | 0.004269 | 64.71 | 193.18 | 206.92
0.13 | 0.0044226 | 67.2 | 208.05 | 223.56
0.14 | 0.0045768 | 69.32 | 222.78 | 240.13
0.15 | 0.0047187 | 71.33 | 237.12 | 256.39
0.16 | 0.004892 | 73.06 | 251.19 | 272.5
0.17 | 0.0050478 | 74.7 | 264.96 | 288.35
0.18 | 0.0052217 | 76.19 | 278.2 | 303.93
0.19 | 0.0053801 | 77.44 | 291.52 | 319.46
0.2 | 0.0055642 | 78.69 | 304.26 | 334.69
0.21 | 0.005714 | 79.97 | 316.55 | 349.43
0.22 | 0.005892 | 81.17 | 328.5 | 364.12
0.23 | 0.006082 | 82.34 | 340.4 | 378.81
0.24 | 0.006287 | 83.67 | 351.54 | 392.71
0.25 | 0.006486 | 84.79 | 362.4 | 406.44
0.26 | 0.006699 | 86.19 | 372.88 | 420.03
0.27 | 0.006894 | 87.66 | 383.03 | 433.33
0.28 | 0.0071 | 88.97 | 392.79 | 446.38
0.29 | 0.007319 | 90.36 | 402.07 | 458.97
0.3 | 0.007525 | 91.68 | 411.01 | 471.4
0.31 | 0.007768 | 93.01 | 419.66 | 483.52
0.32 | 0.008003 | 94.29 | 427.81 | 495.21
0.33 | 0.008251 | 95.55 | 435.89 | 506.85
0.34 | 0.008481 | 96.77 | 443.48 | 518.08
0.35 | 0.008718 | 97.9 | 450.55 | 528.84
0.36 | 0.008956 | 99.12 | 457.53 | 539.39
0.37 | 0.009221 | 100.22 | 464.15 | 549.75
0.38 | 0.009483 | 101.49 | 470.48 | 559.62
0.39 | 0.009781 | 102.5 | 476.43 | 569.16
0.4 | 0.010084 | 103.63 | 482.22 | 578.2
0.41 | 0.010349 | 104.79 | 487.72 | 587.2
0.42 | 0.010687 | 105.97 | 492.99 | 595.8
0.43 | 0.010963 | 107.16 | 497.96 | 604.2
0.44 | 0.011323 | 108.21 | 502.86 | 612
0.45 | 0.011655 | 109.45 | 507.48 | 619.8
0.46 | 0.012036 | 110.54 | 512.03 | 627.1
0.47 | 0.012392 | 111.74 | 516.33 | 634.1
0.48 | 0.012823 | 112.83 | 520.49 | 640.9
0.49 | 0.01325 | 114.06 | 524.56 | 647
0.5 | 0.013731 | 115.23 | 528.5 | 653.3
0.51 | 0.014152 | 116.47 | 532.33 | 659
0.52 | 0.01464 | 117.59 | 535.96 | 664.9
0.53 | 0.015272 | 118.74 | 539.57 | 670.1
0.54 | 0.01585 | 119.96 | 543.03 | 675.2
0.55 | 0.016432 | 121.27 | 546.51 | 680.2
0.56 | 0.017077 | 122.5 | 549.7 | 684.4
0.57 | 0.017749 | 123.88 | 552.96 | 688.8
0.58 | 0.018456 | 125.02 | 556 | 693
0.59 | 0.019114 | 126.41 | 559.05 | 696.4
0.6 | 0.019881 | 127.69 | 561.96 | 700.2
0.61 | 0.020629 | 128.95 | 564.72 | 703.5
0.62 | 0.021405 | 130.35 | 567.53 | 706.6
0.63 | 0.022143 | 131.6 | 570 | 709.6
0.64 | 0.023053 | 133 | 572.5 | 712.5
0.65 | 0.02395 | 134.25 | 575 | 715.1
0.66 | 0.024871 | 135.64 | 577.1 | 717.2
0.67 | 0.025704 | 136.91 | 579.8 | 719.3
0.68 | 0.026682 | 138.39 | 581.8 | 721.4
0.69 | 0.027562 | 139.68 | 584.2 | 722.9
0.7 | 0.028456 | 141.1 | 586 | 724.9
0.71 | 0.029554 | 142.5 | 588 | 726.5
0.72 | 0.030538 | 143.71 | 589.8 | 727.7
0.73 | 0.031621 | 145.14 | 591.8 | 729.1
0.74 | 0.032621 | 146.53 | 593.4 | 730.1
0.75 | 0.033723 | 147.87 | 595.2 | 731.3
0.76 | 0.034866 | 149.32 | 596.6 | 732.5
0.77 | 0.036034 | 150.54 | 598.2 | 733.3
0.78 | 0.037012 | 152.04 | 599.9 | 734.3
0.79 | 0.038314 | 153.4 | 601.2 | 735.1
0.8 | 0.039541 | 154.8 | 602.6 | 735.7
0.81 | 0.040606 | 156.19 | 604.2 | 736.5
0.82 | 0.041994 | 157.59 | 605.2 | 737.3
0.83 | 0.04324 | 159 | 606.8 | 737.9
0.84 | 0.044667 | 160.51 | 607.9 | 738.3
0.85 | 0.045864 | 161.94 | 609.2 | 738.6
0.86 | 0.047237 | 163.23 | 610.5 | 739.3
0.87 | 0.048671 | 164.84 | 611.6 | 739.7
0.88 | 0.049987 | 166.29 | 612.8 | 740.2
0.89 | 0.051422 | 167.73 | 613.8 | 740.7
0.9 | 0.05291 | 169.32 | 615 | 741.1
0.91 | 0.054445 | 170.63 | 615.9 | 741.1
0.92 | 0.05574 | 172.26 | 617.2 | 741.5
0.93 | 0.0575 | 173.73 | 618.2 | 741.8
0.94 | 0.05886 | 175.23 | 619.4 | 742.7
0.95 | 0.0604 | 176.79 | 620.4 | 742.7
0.96 | 0.06216 | 178.23 | 621.2 | 742.7
0.97 | 0.06374 | 179.78 | 622.3 | 743.1
0.98 | 0.06543 | 181.36 | 623.6 | 743.4
0.99 | 0.06686 | 182.86 | 624.5 | 743.9
1 | 0.06872 | 184.25 | 625.7 | 744.1