## I-V Characteristic (mA-mm)
VDS (V) | VGS = -0.300 V | VGS = 0.100 V | VGS = 0.500 V | VGS = 0.900 V
0 | -3.0883e-05 | -0.5989 | -1.0358 | -5.3
0.01 | 0.0008816 | 7.9 | 15.818 | 12.989
0.02 | 0.0015554 | 15.701 | 32.57 | 31.059
0.03 | 0.0020609 | 22.963 | 49.411 | 49.137
0.04 | 0.0024543 | 29.745 | 66.04 | 67.21
0.05 | 0.002758 | 35.877 | 82.43 | 85.23
0.06 | 0.0030022 | 41.41 | 99.09 | 103.19
0.07 | 0.0032205 | 46.433 | 115.23 | 120.76
0.08 | 0.0034017 | 50.872 | 131.1 | 138.34
0.09 | 0.0035618 | 54.829 | 146.99 | 155.84
0.1 | 0.0037177 | 58.14 | 162.81 | 172.84
0.11 | 0.0038645 | 61.27 | 178.14 | 190.42
0.12 | 0.0040087 | 63.99 | 193.34 | 207.25
0.13 | 0.0041417 | 66.48 | 208.31 | 223.77
0.14 | 0.0042893 | 68.66 | 222.74 | 240.35
0.15 | 0.0044339 | 70.51 | 237.4 | 256.7
0.16 | 0.0045754 | 72.28 | 251.43 | 273.03
0.17 | 0.0047347 | 73.81 | 265.05 | 288.72
0.18 | 0.0048854 | 75.24 | 278.34 | 304.25
0.19 | 0.0050493 | 76.52 | 291.49 | 319.94
0.2 | 0.0052028 | 77.76 | 304.46 | 335.19
0.21 | 0.0053494 | 78.97 | 316.63 | 350.02
0.22 | 0.0055241 | 80.09 | 328.59 | 364.75
0.23 | 0.0056755 | 81.26 | 340.4 | 379.28
0.24 | 0.005747 | 82.46 | 351.64 | 393.28
0.25 | 0.005964 | 83.71 | 362.41 | 407.27
0.26 | 0.006158 | 84.89 | 372.9 | 420.83
0.27 | 0.006338 | 86.33 | 383.08 | 434.09
0.28 | 0.006565 | 87.69 | 392.65 | 447.11
0.29 | 0.00674 | 89.09 | 402 | 459.76
0.3 | 0.006973 | 90.41 | 410.93 | 472.41
0.31 | 0.007168 | 91.55 | 419.55 | 484.42
0.32 | 0.00738 | 92.85 | 427.72 | 496.14
0.33 | 0.007609 | 94.08 | 435.59 | 507.79
0.34 | 0.007827 | 95.28 | 443.27 | 519.05
0.35 | 0.00806 | 96.43 | 450.4 | 529.83
0.36 | 0.008291 | 97.59 | 457.29 | 540.47
0.37 | 0.008532 | 98.78 | 463.84 | 550.75
0.38 | 0.008768 | 99.87 | 470.14 | 560.66
0.39 | 0.009046 | 101.02 | 476.09 | 570.1
0.4 | 0.009297 | 101.98 | 481.81 | 579.1
0.41 | 0.009578 | 103.13 | 487.34 | 588.5
0.42 | 0.009839 | 104.27 | 492.56 | 597.2
0.43 | 0.010112 | 105.45 | 497.56 | 605.4
0.44 | 0.010427 | 106.57 | 502.36 | 613.5
0.45 | 0.010733 | 107.63 | 507 | 620.8
0.46 | 0.011115 | 108.74 | 511.45 | 628.3
0.47 | 0.011471 | 109.88 | 515.82 | 635.3
0.48 | 0.011841 | 111.02 | 519.92 | 642.1
0.49 | 0.012203 | 112.28 | 523.99 | 648.5
0.5 | 0.012653 | 113.25 | 527.94 | 654.5
0.51 | 0.013064 | 114.52 | 531.69 | 660.5
0.52 | 0.013587 | 115.72 | 535.39 | 665.9
0.53 | 0.014094 | 116.93 | 538.95 | 671.3
0.54 | 0.014584 | 118.02 | 542.42 | 676.3
0.55 | 0.015125 | 119.27 | 545.8 | 681.2
0.56 | 0.015668 | 120.56 | 549.14 | 685.6
0.57 | 0.016317 | 121.74 | 552.16 | 690.2
0.58 | 0.016898 | 123.06 | 555.31 | 694.1
0.59 | 0.017577 | 124.27 | 558.31 | 697.8
0.6 | 0.018162 | 125.57 | 561.23 | 701.3
0.61 | 0.018892 | 126.83 | 563.99 | 704.8
0.62 | 0.019587 | 128.13 | 566.7 | 707.8
0.63 | 0.020362 | 129.55 | 569.33 | 710.9
0.64 | 0.02102 | 130.66 | 571.7 | 713.3
0.65 | 0.021872 | 132.06 | 574.1 | 716
0.66 | 0.022712 | 133.34 | 576.6 | 718.5
0.67 | 0.023392 | 134.76 | 578.6 | 720.3
0.68 | 0.024324 | 136.12 | 581 | 722.1
0.69 | 0.025185 | 137.39 | 583 | 724
0.7 | 0.026064 | 138.78 | 585 | 725.5
0.71 | 0.026958 | 140.09 | 587.2 | 727.1
0.72 | 0.027901 | 141.48 | 588.7 | 728.3
0.73 | 0.028832 | 142.7 | 590.6 | 729.7
0.74 | 0.029736 | 144.04 | 592.4 | 731.3
0.75 | 0.030734 | 145.45 | 594.2 | 731.9
0.76 | 0.031795 | 146.81 | 595.7 | 733.1
0.77 | 0.032787 | 148.25 | 597.4 | 734.1
0.78 | 0.033656 | 149.49 | 598.8 | 734.7
0.79 | 0.034836 | 150.85 | 600.3 | 735.5
0.8 | 0.035922 | 152.32 | 601.4 | 736.3
0.81 | 0.037137 | 153.66 | 602.8 | 737
0.82 | 0.038197 | 155.1 | 604.3 | 737.5
0.83 | 0.039389 | 156.45 | 605.5 | 738.1
0.84 | 0.04065 | 157.88 | 606.9 | 738.7
0.85 | 0.041575 | 159.34 | 608 | 739.3
0.86 | 0.042836 | 160.81 | 609 | 739.5
0.87 | 0.044279 | 162.11 | 610.5 | 739.9
0.88 | 0.045446 | 163.63 | 611.5 | 740.5
0.89 | 0.046662 | 165.07 | 612.7 | 740.9
0.9 | 0.048083 | 166.46 | 613.8 | 741.1
0.91 | 0.049357 | 168.04 | 615 | 741.2
0.92 | 0.05089 | 169.38 | 615.8 | 741.8
0.93 | 0.052185 | 170.96 | 617 | 741.9
0.94 | 0.053612 | 172.41 | 617.9 | 742.3
0.95 | 0.05501 | 173.91 | 619 | 742.7
0.96 | 0.056398 | 175.47 | 619.9 | 742.9
0.97 | 0.05801 | 176.83 | 620.7 | 743.1
0.98 | 0.05952 | 178.49 | 622.2 | 743.5
0.99 | 0.06107 | 179.92 | 623.2 | 743.5
1 | 0.06229 | 181.47 | 624.3 | 744.1