## I-V Characteristic (mA-mm)
VDS (V) | VGS = -0.300 V | VGS = 0.100 V | VGS = 0.500 V | VGS = 0.900 V
0 | -3.0659e-05 | -0.5087 | -1.112 | -5.229
0.01 | 0.0008537 | 7.843 | 15.875 | 12.906
0.02 | 0.0015061 | 15.594 | 32.868 | 31.397
0.03 | 0.0019956 | 22.783 | 49.376 | 49.285
0.04 | 0.0023764 | 29.591 | 66.24 | 67.56
0.05 | 0.0026721 | 35.586 | 82.57 | 85.38
0.06 | 0.0029037 | 41.039 | 98.97 | 103.18
0.07 | 0.0031161 | 46.02 | 115.33 | 120.88
0.08 | 0.0032951 | 50.423 | 131.26 | 138.34
0.09 | 0.0034588 | 54.343 | 147.27 | 156.14
0.1 | 0.0036066 | 57.64 | 162.79 | 173.09
0.11 | 0.0037452 | 60.71 | 178.27 | 190.28
0.12 | 0.0038929 | 63.51 | 193.38 | 207.41
0.13 | 0.0040189 | 65.82 | 208.23 | 224.06
0.14 | 0.0041661 | 67.97 | 223.06 | 240.6
0.15 | 0.0043068 | 69.87 | 237.32 | 257.06
0.16 | 0.0044467 | 71.63 | 251.35 | 273.16
0.17 | 0.0045847 | 73.15 | 265.18 | 288.93
0.18 | 0.0047353 | 74.5 | 278.55 | 304.81
0.19 | 0.0048952 | 75.88 | 291.71 | 320.36
0.2 | 0.0050392 | 76.96 | 304.51 | 335.52
0.21 | 0.0051948 | 78.2 | 316.87 | 350.32
0.22 | 0.0053631 | 79.32 | 328.73 | 365.08
0.23 | 0.0055151 | 80.45 | 340.67 | 379.84
0.24 | 0.0056959 | 81.62 | 351.86 | 393.74
0.25 | 0.005756 | 82.83 | 362.59 | 407.58
0.26 | 0.005945 | 84.15 | 373.07 | 421.31
0.27 | 0.006119 | 85.53 | 383.21 | 434.61
0.28 | 0.006337 | 86.83 | 392.98 | 447.7
0.29 | 0.006533 | 88.13 | 402.11 | 460.42
0.3 | 0.006743 | 89.47 | 411.12 | 472.88
0.31 | 0.006927 | 90.72 | 419.8 | 485.02
0.32 | 0.007147 | 91.96 | 427.9 | 496.89
0.33 | 0.007354 | 93.25 | 435.85 | 508.58
0.34 | 0.007561 | 94.25 | 443.43 | 519.8
0.35 | 0.007788 | 95.55 | 450.58 | 530.57
0.36 | 0.008011 | 96.75 | 457.53 | 541.33
0.37 | 0.008251 | 97.79 | 464.03 | 551.76
0.38 | 0.008478 | 98.99 | 470.32 | 561.61
0.39 | 0.008739 | 99.98 | 476.29 | 571.2
0.4 | 0.00902 | 101.1 | 482.11 | 580.4
0.41 | 0.009293 | 102.32 | 487.48 | 589.4
0.42 | 0.009547 | 103.43 | 492.73 | 598.1
0.43 | 0.009834 | 104.44 | 497.77 | 606.3
0.44 | 0.010109 | 105.57 | 502.67 | 614.2
0.45 | 0.010401 | 106.73 | 507.22 | 622
0.46 | 0.010762 | 107.82 | 511.73 | 629.3
0.47 | 0.011092 | 109.01 | 516.04 | 636.5
0.48 | 0.011476 | 109.98 | 520.27 | 643
0.49 | 0.011814 | 111.25 | 524.26 | 649.4
0.5 | 0.012233 | 112.38 | 528.22 | 655.7
0.51 | 0.012658 | 113.53 | 531.98 | 661.7
0.52 | 0.013115 | 114.82 | 535.72 | 667.4
0.53 | 0.013598 | 115.83 | 539.28 | 672.9
0.54 | 0.014093 | 117.22 | 542.76 | 677.6
0.55 | 0.014646 | 118.3 | 546.15 | 682.6
0.56 | 0.015139 | 119.56 | 549.44 | 687.2
0.57 | 0.015796 | 120.78 | 552.58 | 691.6
0.58 | 0.016396 | 122.12 | 555.71 | 695.8
0.59 | 0.017023 | 123.31 | 558.68 | 699.4
0.6 | 0.017631 | 124.62 | 561.63 | 702.9
0.61 | 0.018268 | 125.89 | 564.36 | 706.1
0.62 | 0.018982 | 127.17 | 567.1 | 709.4
0.63 | 0.019706 | 128.41 | 569.75 | 712.5
0.64 | 0.020441 | 129.81 | 572.1 | 715.2
0.65 | 0.021204 | 131.16 | 574.5 | 717.6
0.66 | 0.021948 | 132.48 | 576.8 | 720
0.67 | 0.022621 | 133.7 | 579.2 | 722
0.68 | 0.023564 | 135.16 | 581.6 | 724
0.69 | 0.024321 | 136.43 | 583.4 | 725.6
0.7 | 0.025253 | 137.75 | 585.4 | 727.4
0.71 | 0.026039 | 139.15 | 587.6 | 728.9
0.72 | 0.026918 | 140.43 | 589.4 | 730.3
0.73 | 0.027964 | 141.8 | 591 | 731.5
0.74 | 0.028816 | 143.18 | 592.9 | 732.9
0.75 | 0.029827 | 144.52 | 594.6 | 733.8
0.76 | 0.030786 | 145.81 | 596.2 | 734.7
0.77 | 0.0319 | 147.23 | 597.8 | 735.5
0.78 | 0.032791 | 148.52 | 599.4 | 736.3
0.79 | 0.033816 | 149.98 | 600.7 | 737.1
0.8 | 0.034861 | 151.43 | 602.1 | 738.1
0.81 | 0.03598 | 152.56 | 603.6 | 738.7
0.82 | 0.037069 | 154.16 | 604.7 | 739.3
0.83 | 0.038264 | 155.48 | 606 | 739.9
0.84 | 0.039288 | 156.91 | 607.2 | 740.5
0.85 | 0.040257 | 158.37 | 608.6 | 740.7
0.86 | 0.041644 | 159.71 | 609.7 | 741.2
0.87 | 0.042924 | 161.22 | 610.7 | 741.9
0.88 | 0.044143 | 162.73 | 612.2 | 742.1
0.89 | 0.045289 | 164.17 | 613.2 | 742.7
0.9 | 0.046821 | 165.57 | 614 | 742.7
0.91 | 0.048016 | 167.05 | 615.4 | 743.3
0.92 | 0.049285 | 168.48 | 616.5 | 743.5
0.93 | 0.050559 | 170.02 | 617.6 | 743.9
0.94 | 0.05203 | 171.5 | 618.6 | 743.9
0.95 | 0.053337 | 172.84 | 619.8 | 744.3
0.96 | 0.054565 | 174.51 | 620.6 | 744.7
0.97 | 0.05614 | 175.99 | 621.8 | 744.8
0.98 | 0.05772 | 177.49 | 623 | 745.1
0.99 | 0.05892 | 179.12 | 623.8 | 745.5
1 | 0.06049 | 180.42 | 624.9 | 745.9