## I-V Characteristic (mA-mm)
VDS (V) | VGS = -0.300 V | VGS = 0.100 V | VGS = 0.500 V | VGS = 0.900 V
0 | -3.35e-05 | -0.51763 | -1.1352 | -5.328
0.01 | 0.0008474 | 7.748 | 15.937 | 13.097
0.02 | 0.0014892 | 15.7 | 32.529 | 31.095
0.03 | 0.0019739 | 22.837 | 49.231 | 49.114
0.04 | 0.0023506 | 29.488 | 66.04 | 67.34
0.05 | 0.002637 | 35.564 | 82.46 | 85.19
0.06 | 0.0028758 | 41.061 | 98.68 | 102.87
0.07 | 0.0030804 | 46.009 | 114.96 | 120.55
0.08 | 0.0032414 | 50.382 | 131.1 | 138.32
0.09 | 0.0034119 | 54.302 | 146.75 | 155.47
0.1 | 0.0035615 | 57.6 | 162.3 | 172.67
0.11 | 0.0036992 | 60.73 | 177.91 | 190.04
0.12 | 0.0038287 | 63.48 | 193.2 | 207.03
0.13 | 0.0039678 | 65.78 | 207.87 | 223.56
0.14 | 0.0041033 | 67.99 | 222.47 | 240.09
0.15 | 0.0042325 | 69.87 | 237.05 | 256.58
0.16 | 0.0043751 | 71.53 | 250.87 | 272.47
0.17 | 0.0045094 | 73.05 | 264.76 | 288.6
0.18 | 0.0046475 | 74.46 | 278.1 | 304.13
0.19 | 0.0047999 | 75.76 | 291.18 | 319.52
0.2 | 0.004953 | 76.99 | 303.91 | 334.75
0.21 | 0.0051115 | 78.17 | 316.23 | 349.57
0.22 | 0.0052565 | 79.2 | 328.38 | 364.51
0.23 | 0.0054149 | 80.41 | 339.91 | 378.72
0.24 | 0.0055891 | 81.54 | 351.18 | 392.81
0.25 | 0.005661 | 82.83 | 362.07 | 406.8
0.26 | 0.005834 | 84.06 | 372.48 | 420.35
0.27 | 0.006027 | 85.29 | 382.62 | 433.69
0.28 | 0.006207 | 86.73 | 392.37 | 446.77
0.29 | 0.006403 | 88.01 | 401.64 | 459.44
0.3 | 0.006606 | 89.31 | 410.54 | 471.81
0.31 | 0.006815 | 90.72 | 419.26 | 484.22
0.32 | 0.007004 | 91.82 | 427.5 | 495.98
0.33 | 0.007195 | 93.1 | 435.33 | 507.44
0.34 | 0.007423 | 94.22 | 442.9 | 518.64
0.35 | 0.007622 | 95.41 | 450.03 | 529.41
0.36 | 0.007857 | 96.65 | 457.13 | 540.3
0.37 | 0.008067 | 97.75 | 463.57 | 550.38
0.38 | 0.008306 | 98.87 | 469.76 | 560.31
0.39 | 0.008552 | 99.95 | 475.76 | 569.93
0.4 | 0.008792 | 101.1 | 481.58 | 579.2
0.41 | 0.009068 | 102.14 | 487 | 588.2
0.42 | 0.009334 | 103.27 | 492.21 | 596.6
0.43 | 0.009606 | 104.3 | 497.2 | 605.1
0.44 | 0.009854 | 105.48 | 502.07 | 613.2
0.45 | 0.010199 | 106.63 | 506.65 | 620.6
0.46 | 0.010511 | 107.67 | 511.04 | 628.1
0.47 | 0.010862 | 108.81 | 515.44 | 634.9
0.48 | 0.011216 | 109.95 | 519.6 | 641.9
0.49 | 0.011594 | 111.1 | 523.63 | 648.5
0.5 | 0.011991 | 112.3 | 527.42 | 654.6
0.51 | 0.012397 | 113.4 | 531.25 | 660.3
0.52 | 0.012827 | 114.59 | 534.95 | 666.1
0.53 | 0.0133 | 115.87 | 538.54 | 671.3
0.54 | 0.013794 | 117.01 | 541.92 | 676.3
0.55 | 0.014287 | 118.19 | 545.23 | 681.1
0.56 | 0.014831 | 119.39 | 548.58 | 685.6
0.57 | 0.015412 | 120.66 | 551.75 | 690.2
0.58 | 0.016032 | 121.88 | 554.79 | 694.2
0.59 | 0.016592 | 123.15 | 557.71 | 698
0.6 | 0.017207 | 124.31 | 560.63 | 701.6
0.61 | 0.017856 | 125.67 | 563.45 | 704.8
0.62 | 0.018488 | 126.9 | 566.18 | 708
0.63 | 0.01925 | 128.26 | 568.77 | 710.8
0.64 | 0.019965 | 129.66 | 571.2 | 713.7
0.65 | 0.020764 | 130.84 | 573.7 | 716
0.66 | 0.021361 | 132.23 | 575.8 | 718.4
0.67 | 0.022155 | 133.52 | 578.2 | 720.5
0.68 | 0.022968 | 134.84 | 580.2 | 722.4
0.69 | 0.023823 | 136.15 | 582.2 | 724.5
0.7 | 0.024588 | 137.39 | 584.8 | 725.9
0.71 | 0.025469 | 138.78 | 586.2 | 727.7
0.72 | 0.026313 | 140.19 | 588.4 | 728.7
0.73 | 0.027092 | 141.5 | 590.4 | 729.9
0.74 | 0.028055 | 142.67 | 591.6 | 731.5
0.75 | 0.028969 | 144.06 | 593.4 | 732.3
0.76 | 0.030126 | 145.43 | 595.2 | 733.5
0.77 | 0.030928 | 146.87 | 596.8 | 734.5
0.78 | 0.031907 | 148.26 | 598.1 | 735.1
0.79 | 0.032949 | 149.45 | 599.7 | 735.6
0.8 | 0.03406 | 150.92 | 600.8 | 736.5
0.81 | 0.035141 | 152.32 | 602.2 | 737.3
0.82 | 0.036217 | 153.68 | 603.8 | 738.1
0.83 | 0.03718 | 155.17 | 604.7 | 738.3
0.84 | 0.038192 | 156.43 | 606.2 | 738.9
0.85 | 0.039546 | 157.87 | 607.2 | 739.3
0.86 | 0.04067 | 159.27 | 608.6 | 739.9
0.87 | 0.041851 | 160.72 | 609.9 | 740.3
0.88 | 0.042893 | 162.11 | 610.8 | 740.9
0.89 | 0.044211 | 163.54 | 612.2 | 741.1
0.9 | 0.045488 | 165.07 | 613.3 | 741.5
0.91 | 0.04672 | 166.53 | 614.2 | 741.6
0.92 | 0.047968 | 168.01 | 615.3 | 742.1
0.93 | 0.049277 | 169.33 | 616.6 | 742.5
0.94 | 0.050663 | 170.92 | 617.4 | 742.5
0.95 | 0.051992 | 172.42 | 618.4 | 743.1
0.96 | 0.053521 | 173.85 | 619.4 | 743.4
0.97 | 0.054814 | 175.43 | 620.6 | 743.5
0.98 | 0.056382 | 176.83 | 621.8 | 743.9
0.99 | 0.05752 | 178.39 | 622.6 | 744.1
1 | 0.05904 | 179.84 | 623.6 | 744.3