## I-V Characteristic (mA-mm)
VDS (V) | VGS = -0.300 V | VGS = 0.100 V | VGS = 0.500 V | VGS = 0.900 V
0 | -4.4942e-05 | -0.593 | -0.8461 | -5.062
0.01 | 0.0009862 | 7.966 | 15.756 | 13.099
0.02 | 0.001754 | 15.911 | 32.527 | 31.137
0.03 | 0.0023265 | 23.293 | 49.22 | 49.212
0.04 | 0.0027743 | 30.142 | 65.98 | 67.3
0.05 | 0.0031159 | 36.424 | 82.46 | 85.11
0.06 | 0.0034119 | 42.061 | 98.68 | 102.9
0.07 | 0.003651 | 47.165 | 115.12 | 120.66
0.08 | 0.003863 | 51.678 | 131.08 | 138.23
0.09 | 0.0040565 | 55.765 | 146.7 | 155.42
0.1 | 0.0042314 | 59.15 | 162.31 | 172.66
0.11 | 0.0044085 | 62.39 | 178.15 | 190.14
0.12 | 0.0045761 | 65.24 | 193.15 | 206.85
0.13 | 0.0047397 | 67.74 | 207.97 | 223.38
0.14 | 0.0048934 | 69.99 | 222.62 | 239.85
0.15 | 0.0050576 | 71.97 | 237.05 | 256.22
0.16 | 0.0052397 | 73.79 | 251.21 | 272.43
0.17 | 0.0054057 | 75.36 | 264.84 | 288.04
0.18 | 0.0055948 | 76.84 | 278.24 | 303.65
0.19 | 0.005715 | 78.24 | 291.37 | 319.25
0.2 | 0.005933 | 79.5 | 304.01 | 334.29
0.21 | 0.006124 | 80.63 | 316.62 | 349.18
0.22 | 0.006311 | 81.94 | 328.5 | 363.9
0.23 | 0.006548 | 83.12 | 340.2 | 378.25
0.24 | 0.006755 | 84.42 | 351.47 | 392.27
0.25 | 0.006975 | 85.65 | 362.47 | 406.34
0.26 | 0.007175 | 86.97 | 372.84 | 419.67
0.27 | 0.007397 | 88.47 | 382.97 | 432.97
0.28 | 0.007627 | 89.81 | 392.74 | 445.97
0.29 | 0.007842 | 91.18 | 402.07 | 458.58
0.3 | 0.008086 | 92.52 | 411.02 | 471.06
0.31 | 0.008329 | 93.81 | 419.69 | 483.1
0.32 | 0.008569 | 95.08 | 427.98 | 494.83
0.33 | 0.008801 | 96.35 | 435.84 | 506.49
0.34 | 0.009065 | 97.51 | 443.38 | 517.44
0.35 | 0.009335 | 98.79 | 450.7 | 528.38
0.36 | 0.009624 | 99.87 | 457.68 | 538.99
0.37 | 0.009885 | 101.1 | 464.19 | 549.19
0.38 | 0.010178 | 102.24 | 470.48 | 558.96
0.39 | 0.010464 | 103.42 | 476.49 | 568.59
0.4 | 0.010769 | 104.4 | 482.32 | 577.8
0.41 | 0.011118 | 105.67 | 487.82 | 586.6
0.42 | 0.011462 | 106.77 | 493.01 | 595.2
0.43 | 0.011809 | 107.9 | 498.07 | 603.5
0.44 | 0.012095 | 109.17 | 502.94 | 611.7
0.45 | 0.012495 | 110.09 | 507.52 | 619.2
0.46 | 0.012876 | 111.32 | 512.02 | 626.1
0.47 | 0.013348 | 112.51 | 516.33 | 633.3
0.48 | 0.013774 | 113.69 | 520.59 | 640.3
0.49 | 0.014229 | 114.92 | 524.58 | 646.5
0.5 | 0.014737 | 115.94 | 528.46 | 652.5
0.51 | 0.015235 | 117.14 | 532.3 | 658.5
0.52 | 0.015775 | 118.4 | 536.03 | 664.1
0.53 | 0.016409 | 119.67 | 539.66 | 669.4
0.54 | 0.017044 | 120.76 | 543.02 | 674.4
0.55 | 0.017635 | 122.03 | 546.46 | 679.2
0.56 | 0.018349 | 123.35 | 549.78 | 683.8
0.57 | 0.019009 | 124.58 | 553 | 688.2
0.58 | 0.019777 | 125.85 | 555.94 | 692
0.59 | 0.020532 | 127.01 | 559.02 | 696
0.6 | 0.021321 | 128.49 | 561.99 | 699.6
0.61 | 0.022158 | 129.77 | 564.83 | 702.8
0.62 | 0.02293 | 131.13 | 567.5 | 705.9
0.63 | 0.023912 | 132.52 | 569.6 | 708.9
0.64 | 0.024747 | 133.68 | 572.5 | 711.7
0.65 | 0.025762 | 135.12 | 575 | 714.4
0.66 | 0.026684 | 136.43 | 577.3 | 716.4
0.67 | 0.027567 | 137.76 | 579.4 | 718.8
0.68 | 0.028612 | 139.16 | 581.8 | 720.7
0.69 | 0.029553 | 140.52 | 584 | 722.5
0.7 | 0.030616 | 141.82 | 585.8 | 724.2
0.71 | 0.031798 | 143.19 | 588 | 725.5
0.72 | 0.032918 | 144.58 | 589.8 | 727.1
0.73 | 0.033976 | 145.85 | 591.7 | 728.5
0.74 | 0.035135 | 147.33 | 593.4 | 729.5
0.75 | 0.036212 | 148.68 | 595 | 730.9
0.76 | 0.037467 | 150.01 | 596.8 | 731.6
0.77 | 0.038672 | 151.56 | 598.2 | 732.9
0.78 | 0.039866 | 152.67 | 599.9 | 733.8
0.79 | 0.041232 | 154.18 | 601.2 | 734.5
0.8 | 0.042368 | 155.58 | 602.6 | 735.1
0.81 | 0.043858 | 156.99 | 604.1 | 736.1
0.82 | 0.045206 | 158.47 | 605.2 | 736.7
0.83 | 0.046556 | 159.8 | 606.6 | 737.3
0.84 | 0.047777 | 161.26 | 607.8 | 737.7
0.85 | 0.049306 | 162.71 | 609 | 738.2
0.86 | 0.050737 | 164.17 | 610.3 | 738.7
0.87 | 0.052266 | 165.61 | 611.5 | 739.3
0.88 | 0.053548 | 167.05 | 612.7 | 739.7
0.89 | 0.055397 | 168.48 | 613.6 | 739.9
0.9 | 0.056922 | 170.08 | 615 | 740.5
0.91 | 0.05834 | 171.56 | 615.9 | 740.7
0.92 | 0.06004 | 172.92 | 617.2 | 741.1
0.93 | 0.06176 | 174.55 | 618.1 | 741.5
0.94 | 0.06333 | 175.96 | 619.1 | 741.6
0.95 | 0.06487 | 177.58 | 620.2 | 742.1
0.96 | 0.06713 | 179.17 | 621.2 | 742.3
0.97 | 0.06846 | 180.56 | 622.4 | 742.9
0.98 | 0.07031 | 182.07 | 623.4 | 743.1
0.99 | 0.07233 | 183.6 | 624.5 | 743.1
1 | 0.07391 | 185.19 | 625.3 | 743.7