## I-V Characteristic (mA-mm)
VDS (V) | VGS = -0.300 V | VGS = 0.100 V | VGS = 0.500 V | VGS = 0.900 V
0 | -3.3241e-05 | -0.5275 | -1.187 | -5.345
0.01 | 0.0009021 | 7.87 | 15.949 | 13.195
0.02 | 0.0015868 | 15.774 | 32.623 | 31.041
0.03 | 0.002106 | 23.025 | 49.285 | 49.206
0.04 | 0.0025079 | 29.764 | 66.1 | 67.4
0.05 | 0.0028199 | 35.917 | 82.5 | 85.2
0.06 | 0.0030793 | 41.501 | 98.89 | 103.15
0.07 | 0.0032927 | 46.518 | 115.29 | 120.82
0.08 | 0.0034792 | 50.989 | 131.3 | 138.41
0.09 | 0.0036468 | 54.945 | 146.97 | 155.85
0.1 | 0.0037936 | 58.25 | 162.7 | 173.01
0.11 | 0.0039594 | 61.43 | 178.24 | 190.16
0.12 | 0.0041087 | 64.21 | 193.52 | 207.39
0.13 | 0.0042487 | 66.63 | 208.29 | 224.04
0.14 | 0.0043945 | 68.86 | 223.01 | 240.49
0.15 | 0.0045411 | 70.83 | 237.46 | 256.86
0.16 | 0.0047077 | 72.6 | 251.28 | 273.03
0.17 | 0.0048546 | 74.18 | 265.42 | 289.16
0.18 | 0.0050119 | 75.52 | 278.66 | 304.51
0.19 | 0.0051784 | 76.92 | 291.77 | 320.11
0.2 | 0.0053181 | 78.14 | 304.62 | 335.45
0.21 | 0.0055013 | 79.32 | 316.95 | 350.11
0.22 | 0.0056654 | 80.47 | 329.03 | 365.02
0.23 | 0.005737 | 81.6 | 340.65 | 379.44
0.24 | 0.005901 | 82.82 | 352.02 | 393.58
0.25 | 0.006116 | 84.1 | 362.88 | 407.38
0.26 | 0.006334 | 85.45 | 373.38 | 421.15
0.27 | 0.00654 | 86.77 | 383.55 | 434.56
0.28 | 0.006725 | 88.19 | 393.29 | 447.46
0.29 | 0.006926 | 89.53 | 402.57 | 460.21
0.3 | 0.007155 | 90.84 | 411.56 | 472.73
0.31 | 0.007365 | 92.2 | 420.33 | 485.11
0.32 | 0.007588 | 93.33 | 428.47 | 496.72
0.33 | 0.007808 | 94.6 | 436.4 | 508.42
0.34 | 0.008031 | 95.89 | 443.97 | 519.71
0.35 | 0.008236 | 96.97 | 451.23 | 530.39
0.36 | 0.00851 | 98.22 | 458.27 | 541.28
0.37 | 0.008753 | 99.28 | 464.75 | 551.49
0.38 | 0.009023 | 100.56 | 471.08 | 561.47
0.39 | 0.009268 | 101.6 | 477.13 | 570.9
0.4 | 0.00953 | 102.74 | 482.93 | 580.2
0.41 | 0.009802 | 103.79 | 488.41 | 589.4
0.42 | 0.010059 | 104.9 | 493.65 | 598.1
0.43 | 0.010393 | 106.01 | 498.69 | 606.3
0.44 | 0.010729 | 107.17 | 503.65 | 614.3
0.45 | 0.011069 | 108.33 | 508.28 | 622
0.46 | 0.011383 | 109.38 | 512.73 | 629.5
0.47 | 0.011787 | 110.56 | 517.12 | 636.3
0.48 | 0.012148 | 111.76 | 521.37 | 643.5
0.49 | 0.012594 | 112.92 | 525.42 | 649.7
0.5 | 0.013025 | 114.1 | 529.3 | 655.8
0.51 | 0.013488 | 115.12 | 533.18 | 661.7
0.52 | 0.013947 | 116.41 | 536.94 | 667.5
0.53 | 0.014405 | 117.69 | 540.55 | 672.9
0.54 | 0.014929 | 118.83 | 544.01 | 677.9
0.55 | 0.015567 | 120.09 | 547.4 | 682.7
0.56 | 0.016174 | 121.26 | 550.73 | 687.2
0.57 | 0.016778 | 122.64 | 553.96 | 691.6
0.58 | 0.017468 | 123.82 | 557 | 695.8
0.59 | 0.018073 | 125.17 | 559.98 | 699.6
0.6 | 0.018772 | 126.35 | 562.94 | 703.2
0.61 | 0.019499 | 127.75 | 565.8 | 706.6
0.62 | 0.020236 | 128.98 | 568.5 | 709.6
0.63 | 0.02098 | 130.33 | 571.1 | 712.8
0.64 | 0.021712 | 131.68 | 573.5 | 715.5
0.65 | 0.022586 | 132.93 | 575.9 | 717.9
0.66 | 0.023346 | 134.29 | 578.2 | 720.3
0.67 | 0.024208 | 135.66 | 580.4 | 722.1
0.68 | 0.025017 | 137.01 | 583 | 724.5
0.69 | 0.025952 | 138.39 | 585 | 725.9
0.7 | 0.026863 | 139.63 | 587.2 | 728.1
0.71 | 0.027779 | 140.98 | 588.7 | 729.2
0.72 | 0.028673 | 142.42 | 591 | 730.7
0.73 | 0.029745 | 143.74 | 592.6 | 732.2
0.74 | 0.030652 | 145.03 | 594.3 | 733.3
0.75 | 0.031576 | 146.39 | 596.2 | 734.3
0.76 | 0.032725 | 147.77 | 597.8 | 735.1
0.77 | 0.033831 | 149.18 | 599.4 | 736.1
0.78 | 0.035008 | 150.58 | 600.8 | 737.3
0.79 | 0.035921 | 151.73 | 602.2 | 738.1
0.8 | 0.037139 | 153.32 | 603.6 | 738.6
0.81 | 0.038264 | 154.68 | 605 | 739.3
0.82 | 0.039396 | 156.11 | 606.4 | 739.9
0.83 | 0.040583 | 157.61 | 607.6 | 740.9
0.84 | 0.041771 | 158.83 | 609 | 740.9
0.85 | 0.043127 | 160.36 | 610 | 741.5
0.86 | 0.044301 | 161.76 | 611.5 | 741.9
0.87 | 0.045726 | 163.25 | 612.7 | 742.3
0.88 | 0.046918 | 164.65 | 613.6 | 742.7
0.89 | 0.048424 | 166.07 | 614.8 | 743.1
0.9 | 0.049587 | 167.58 | 615.8 | 743.7
0.91 | 0.05117 | 169.08 | 617 | 744.1
0.92 | 0.05236 | 170.57 | 618 | 744.3
0.93 | 0.053569 | 171.98 | 619 | 744.5
0.94 | 0.055183 | 173.56 | 619.9 | 744.7
0.95 | 0.056817 | 175.03 | 621.4 | 745.1
0.96 | 0.05818 | 176.56 | 622.2 | 745.2
0.97 | 0.05966 | 178.16 | 623.4 | 745.7
0.98 | 0.06129 | 179.5 | 624.2 | 745.9
0.99 | 0.06272 | 181.14 | 625.5 | 746.3
1 | 0.06487 | 182.7 | 626.2 | 746.3