## I-V Characteristic (mA-mm)
VDS (V) | VGS = -0.300 V | VGS = 0.100 V | VGS = 0.500 V | VGS = 0.900 V
0 | -3.383e-05 | -0.5675 | -1.0961 | -5.252
0.01 | 0.0009316 | 7.932 | 16.049 | 13.238
0.02 | 0.0016448 | 15.903 | 32.619 | 31.132
0.03 | 0.0021829 | 23.183 | 49.2 | 49.076
0.04 | 0.0025978 | 30.027 | 66.06 | 67.27
0.05 | 0.0029268 | 36.222 | 82.38 | 85.01
0.06 | 0.0031845 | 41.79 | 98.72 | 102.82
0.07 | 0.0033982 | 46.913 | 114.88 | 120.52
0.08 | 0.0036009 | 51.431 | 131.22 | 138.16
0.09 | 0.003771 | 55.445 | 146.69 | 155.37
0.1 | 0.0039408 | 58.82 | 162.3 | 172.58
0.11 | 0.0040914 | 62.01 | 178 | 189.78
0.12 | 0.0042459 | 64.76 | 192.92 | 206.52
0.13 | 0.0043993 | 67.27 | 207.91 | 223.38
0.14 | 0.0045417 | 69.44 | 222.56 | 239.86
0.15 | 0.0047014 | 71.49 | 237.03 | 256.13
0.16 | 0.0048519 | 73.2 | 250.85 | 272.15
0.17 | 0.004997 | 74.78 | 264.82 | 288.26
0.18 | 0.0051746 | 76.17 | 278.18 | 303.73
0.19 | 0.0053313 | 77.49 | 291.22 | 319.2
0.2 | 0.0055122 | 78.76 | 303.97 | 334.41
0.21 | 0.0056677 | 79.97 | 316.39 | 349.34
0.22 | 0.005735 | 81.17 | 328.55 | 364.11
0.23 | 0.005934 | 82.22 | 340.05 | 378.4
0.24 | 0.00614 | 83.51 | 351.34 | 392.59
0.25 | 0.006329 | 84.76 | 362.31 | 406.4
0.26 | 0.006535 | 86.07 | 372.62 | 419.76
0.27 | 0.006752 | 87.52 | 382.84 | 433.41
0.28 | 0.006917 | 88.69 | 392.62 | 446.26
0.29 | 0.007147 | 90.16 | 401.84 | 458.91
0.3 | 0.007371 | 91.56 | 410.83 | 471.35
0.31 | 0.007596 | 92.78 | 419.62 | 483.66
0.32 | 0.007795 | 94.11 | 427.82 | 495.37
0.33 | 0.008046 | 95.21 | 435.77 | 506.91
0.34 | 0.008267 | 96.51 | 443.31 | 518.07
0.35 | 0.008511 | 97.75 | 450.59 | 529.01
0.36 | 0.008758 | 98.79 | 457.63 | 539.71
0.37 | 0.009021 | 99.95 | 464.12 | 549.88
0.38 | 0.009276 | 101.08 | 470.38 | 559.82
0.39 | 0.009517 | 102.22 | 476.45 | 569.45
0.4 | 0.009822 | 103.3 | 482.27 | 578.4
0.41 | 0.010116 | 104.47 | 487.7 | 587.8
0.42 | 0.010434 | 105.43 | 492.96 | 596.2
0.43 | 0.010706 | 106.61 | 498.04 | 604.4
0.44 | 0.011056 | 107.78 | 502.92 | 612.6
0.45 | 0.011343 | 108.94 | 507.58 | 619.9
0.46 | 0.011697 | 110.09 | 512.02 | 627.7
0.47 | 0.012063 | 111.18 | 516.36 | 634.5
0.48 | 0.012486 | 112.38 | 520.63 | 641.2
0.49 | 0.012886 | 113.48 | 524.63 | 647.7
0.5 | 0.013317 | 114.66 | 528.54 | 653.7
0.51 | 0.013815 | 115.87 | 532.32 | 659.8
0.52 | 0.014333 | 116.99 | 536.08 | 665.3
0.53 | 0.014868 | 118.2 | 539.68 | 670.9
0.54 | 0.015388 | 119.43 | 543.15 | 675.8
0.55 | 0.015992 | 120.66 | 546.44 | 680.5
0.56 | 0.016605 | 121.86 | 549.83 | 685.2
0.57 | 0.017164 | 123.06 | 553.03 | 689.4
0.58 | 0.017901 | 124.47 | 556.08 | 693.3
0.59 | 0.018562 | 125.69 | 559.07 | 697.6
0.6 | 0.01932 | 127.13 | 562.01 | 701
0.61 | 0.0199 | 128.17 | 564.86 | 704.4
0.62 | 0.02076 | 129.62 | 567.53 | 707.6
0.63 | 0.021563 | 130.9 | 569.9 | 710.5
0.64 | 0.022448 | 132.2 | 572.5 | 713.2
0.65 | 0.023249 | 133.6 | 575 | 715.7
0.66 | 0.02403 | 134.84 | 577.3 | 718
0.67 | 0.024906 | 136.23 | 579.6 | 720.2
0.68 | 0.025692 | 137.58 | 581.8 | 722.1
0.69 | 0.026612 | 138.84 | 583.8 | 724
0.7 | 0.027574 | 140.16 | 586 | 725.5
0.71 | 0.028505 | 141.5 | 587.8 | 727.1
0.72 | 0.029473 | 142.86 | 589.8 | 728.3
0.73 | 0.030467 | 144.21 | 591.4 | 729.9
0.74 | 0.031567 | 145.63 | 593.1 | 731.3
0.75 | 0.032565 | 146.87 | 595 | 732.2
0.76 | 0.033637 | 148.29 | 596.8 | 733.3
0.77 | 0.034765 | 149.67 | 598.2 | 734.3
0.78 | 0.035863 | 151.06 | 599.9 | 734.9
0.79 | 0.036877 | 152.42 | 601.2 | 735.5
0.8 | 0.038234 | 153.68 | 602.6 | 736.3
0.81 | 0.039308 | 155.21 | 603.9 | 737.1
0.82 | 0.040538 | 156.59 | 605.2 | 737.9
0.83 | 0.041618 | 157.99 | 606.7 | 738.3
0.84 | 0.042955 | 159.38 | 607.8 | 738.9
0.85 | 0.044188 | 160.8 | 609 | 739.3
0.86 | 0.045419 | 162.23 | 610 | 739.9
0.87 | 0.046707 | 163.65 | 611.5 | 740.3
0.88 | 0.048111 | 165.19 | 612.7 | 740.9
0.89 | 0.049559 | 166.5 | 613.8 | 741.1
0.9 | 0.050608 | 168.06 | 614.7 | 741.2
0.91 | 0.052201 | 169.6 | 615.8 | 741.8
0.92 | 0.053756 | 171 | 616.7 | 742
0.93 | 0.055244 | 172.65 | 618.2 | 742.7
0.94 | 0.056697 | 173.93 | 619.1 | 742.9
0.95 | 0.05794 | 175.51 | 619.9 | 743.1
0.96 | 0.05972 | 177.04 | 621.1 | 743.7
0.97 | 0.06128 | 178.63 | 622.3 | 743.7
0.98 | 0.06295 | 180.16 | 623.3 | 744.1
0.99 | 0.06427 | 181.58 | 624.2 | 744.3
1 | 0.06562 | 183.08 | 625.2 | 744.3