## I-V Characteristic (mA-mm)
VDS (V) | VGS = -0.300 V | VGS = 0.100 V | VGS = 0.500 V | VGS = 0.900 V
0 | -2.892e-05 | -0.5618 | -0.9696 | -5.239
0.01 | 0.0008938 | 7.996 | 15.971 | 13.099
0.02 | 0.001578 | 15.727 | 32.685 | 31.23
0.03 | 0.0020925 | 22.971 | 49.449 | 49.291
0.04 | 0.0024881 | 29.779 | 66.18 | 67.38
0.05 | 0.0027996 | 35.874 | 82.73 | 85.43
0.06 | 0.0030589 | 41.444 | 99.05 | 103.18
0.07 | 0.0032646 | 46.47 | 115.59 | 121.06
0.08 | 0.0034496 | 50.906 | 131.42 | 138.67
0.09 | 0.0036177 | 54.868 | 147.29 | 156.11
0.1 | 0.0037696 | 58.19 | 162.99 | 173.24
0.11 | 0.003924 | 61.31 | 178.33 | 190.56
0.12 | 0.0040669 | 64.15 | 193.84 | 207.83
0.13 | 0.0042217 | 66.54 | 208.66 | 224.41
0.14 | 0.0043597 | 68.79 | 223.24 | 240.79
0.15 | 0.0045044 | 70.73 | 237.7 | 257.42
0.16 | 0.0046448 | 72.41 | 251.91 | 273.35
0.17 | 0.0047867 | 74.02 | 265.62 | 289.52
0.18 | 0.0049575 | 75.42 | 278.95 | 304.97
0.19 | 0.0051105 | 76.76 | 292.25 | 320.67
0.2 | 0.0052715 | 77.98 | 305.1 | 335.91
0.21 | 0.0054493 | 79.22 | 317.53 | 350.78
0.22 | 0.0056174 | 80.27 | 329.54 | 365.62
0.23 | 0.005668 | 81.47 | 341.29 | 380.18
0.24 | 0.005861 | 82.75 | 352.55 | 394.2
0.25 | 0.006053 | 83.96 | 363.3 | 408.16
0.26 | 0.006261 | 85.37 | 374.03 | 421.98
0.27 | 0.006457 | 86.65 | 384.14 | 435.29
0.28 | 0.006639 | 88.05 | 393.77 | 448.34
0.29 | 0.006882 | 89.42 | 403.22 | 461.15
0.3 | 0.007079 | 90.76 | 412.2 | 473.54
0.31 | 0.007306 | 92.04 | 420.95 | 485.98
0.32 | 0.007502 | 93.26 | 429.08 | 497.71
0.33 | 0.007733 | 94.56 | 437.12 | 509.38
0.34 | 0.00795 | 95.72 | 444.71 | 520.67
0.35 | 0.008189 | 96.95 | 452.02 | 531.41
0.36 | 0.008438 | 97.96 | 458.89 | 542.29
0.37 | 0.0087 | 99.23 | 465.55 | 552.54
0.38 | 0.00895 | 100.35 | 471.86 | 562.55
0.39 | 0.009173 | 101.56 | 477.93 | 571.9
0.4 | 0.009472 | 102.68 | 483.68 | 581.6
0.41 | 0.009749 | 103.7 | 489.21 | 590.4
0.42 | 0.010044 | 104.87 | 494.53 | 599.2
0.43 | 0.010327 | 106.03 | 499.54 | 607.4
0.44 | 0.010655 | 107.19 | 504.43 | 615.5
0.45 | 0.010982 | 108.33 | 509.04 | 623.3
0.46 | 0.011321 | 109.41 | 513.56 | 630.7
0.47 | 0.011691 | 110.52 | 517.88 | 637.7
0.48 | 0.01211 | 111.74 | 522.13 | 644.5
0.49 | 0.012519 | 112.89 | 526.09 | 651
0.5 | 0.012904 | 113.94 | 530.1 | 657.4
0.51 | 0.013365 | 115.16 | 533.89 | 663.1
0.52 | 0.013877 | 116.47 | 537.61 | 668.6
0.53 | 0.014407 | 117.63 | 541.17 | 674.2
0.54 | 0.014986 | 118.91 | 544.64 | 679.2
0.55 | 0.015517 | 120.04 | 548.05 | 684
0.56 | 0.016105 | 121.31 | 551.37 | 688.6
0.57 | 0.016695 | 122.58 | 554.53 | 692.8
0.58 | 0.017396 | 123.82 | 557.62 | 696.9
0.59 | 0.018032 | 125.19 | 560.6 | 700.9
0.6 | 0.018743 | 126.43 | 563.55 | 704.4
0.61 | 0.019395 | 127.75 | 566.36 | 708
0.62 | 0.020187 | 129.03 | 569.04 | 710.8
0.63 | 0.020887 | 130.35 | 571.6 | 714
0.64 | 0.021739 | 131.6 | 574 | 716.6
0.65 | 0.022551 | 133.04 | 576.6 | 719.2
0.66 | 0.023394 | 134.32 | 578.7 | 721.7
0.67 | 0.024172 | 135.63 | 581.2 | 723.5
0.68 | 0.025103 | 137.03 | 583.4 | 725.5
0.69 | 0.02595 | 138.17 | 585.4 | 727.1
0.7 | 0.026779 | 139.65 | 587.4 | 728.7
0.71 | 0.027926 | 141.1 | 589.4 | 730.3
0.72 | 0.028764 | 142.32 | 591.1 | 731.9
0.73 | 0.029686 | 143.79 | 593 | 733.1
0.74 | 0.030681 | 145.03 | 594.9 | 734.6
0.75 | 0.031741 | 146.45 | 596.8 | 735.4
0.76 | 0.032814 | 147.81 | 598.1 | 736.3
0.77 | 0.03393 | 149.14 | 599.9 | 737.3
0.78 | 0.035029 | 150.49 | 601 | 738.1
0.79 | 0.035941 | 151.9 | 602.6 | 738.9
0.8 | 0.037252 | 153.26 | 603.8 | 739.7
0.81 | 0.038355 | 154.69 | 605.4 | 740.2
0.82 | 0.039659 | 156.1 | 607.1 | 740.9
0.83 | 0.040845 | 157.41 | 607.9 | 741.2
0.84 | 0.042003 | 158.88 | 609.2 | 741.9
0.85 | 0.043186 | 160.32 | 610.4 | 742.5
0.86 | 0.044375 | 161.7 | 611.8 | 742.9
0.87 | 0.045878 | 163.33 | 613.1 | 743.4
0.88 | 0.047106 | 164.53 | 614 | 743.9
0.89 | 0.048534 | 166.13 | 615 | 743.9
0.9 | 0.0497 | 167.61 | 616.3 | 744.3
0.91 | 0.051088 | 169.08 | 617.1 | 744.7
0.92 | 0.052562 | 170.62 | 618.4 | 745.1
0.93 | 0.054155 | 171.97 | 619.7 | 745.2
0.94 | 0.055486 | 173.53 | 620.3 | 745.9
0.95 | 0.05728 | 175.04 | 621.6 | 745.7
0.96 | 0.0585 | 176.56 | 622.7 | 746.3
0.97 | 0.06009 | 177.92 | 623.8 | 746.6
0.98 | 0.06184 | 179.47 | 624.5 | 746.9
0.99 | 0.06335 | 181.06 | 625.9 | 747.1
1 | 0.06472 | 182.55 | 626.6 | 747.5