## I-V Characteristic (mA-mm)
VDS (V) | VGS = -0.300 V | VGS = 0.100 V | VGS = 0.500 V | VGS = 0.900 V
0 | -2.7815e-05 | -0.5125 | -1.047 | -5.256
0.01 | 0.0008002 | 7.681 | 15.656 | 12.782
0.02 | 0.0014079 | 15.32 | 32.264 | 30.554
0.03 | 0.0018656 | 22.423 | 48.806 | 48.736
0.04 | 0.0022214 | 29.04 | 65.28 | 66.34
0.05 | 0.0024966 | 34.935 | 81.64 | 84.47
0.06 | 0.0027207 | 40.277 | 97.63 | 101.78
0.07 | 0.0029166 | 45.171 | 113.96 | 119.29
0.08 | 0.0030744 | 49.461 | 129.63 | 136.67
0.09 | 0.0032215 | 53.266 | 145.31 | 153.88
0.1 | 0.0033628 | 56.634 | 160.76 | 171.04
0.11 | 0.0034982 | 59.36 | 176.19 | 187.94
0.12 | 0.0036348 | 62.11 | 191.01 | 204.76
0.13 | 0.0037438 | 64.44 | 205.83 | 221.23
0.14 | 0.003881 | 66.52 | 220.62 | 237.56
0.15 | 0.0040193 | 68.34 | 234.7 | 253.89
0.16 | 0.0041369 | 70.05 | 248.45 | 269.93
0.17 | 0.0042781 | 71.53 | 262.21 | 285.45
0.18 | 0.0044142 | 72.89 | 275.35 | 300.98
0.19 | 0.0045651 | 74.22 | 288.54 | 316.67
0.2 | 0.0047026 | 75.32 | 301.03 | 331.56
0.21 | 0.0048478 | 76.48 | 313.38 | 346.17
0.22 | 0.0049972 | 77.56 | 325.24 | 360.8
0.23 | 0.0051446 | 78.69 | 336.74 | 375.16
0.24 | 0.0053091 | 79.87 | 348.05 | 389.22
0.25 | 0.0054616 | 80.93 | 358.79 | 402.86
0.26 | 0.0056196 | 82.3 | 369.04 | 416.48
0.27 | 0.005681 | 83.54 | 379.1 | 429.7
0.28 | 0.005877 | 84.84 | 388.91 | 442.44
0.29 | 0.006063 | 86.14 | 398.03 | 455.27
0.3 | 0.006249 | 87.41 | 406.84 | 467.59
0.31 | 0.006456 | 88.73 | 415.55 | 479.6
0.32 | 0.006641 | 89.89 | 423.63 | 491.35
0.33 | 0.006841 | 91.14 | 431.54 | 503.15
0.34 | 0.00702 | 92.2 | 438.93 | 514.13
0.35 | 0.007255 | 93.42 | 446.12 | 524.88
0.36 | 0.007485 | 94.57 | 453.07 | 535.49
0.37 | 0.0077 | 95.67 | 459.52 | 545.73
0.38 | 0.007918 | 96.85 | 465.71 | 555.77
0.39 | 0.00813 | 97.88 | 471.67 | 565.18
0.4 | 0.008388 | 99.01 | 477.41 | 574.5
0.41 | 0.008615 | 100.07 | 482.85 | 583.4
0.42 | 0.008879 | 101.18 | 487.99 | 591.8
0.43 | 0.009142 | 102.2 | 492.99 | 600.3
0.44 | 0.00942 | 103.26 | 497.84 | 608.1
0.45 | 0.009673 | 104.43 | 502.4 | 615.8
0.46 | 0.009998 | 105.55 | 506.82 | 623.4
0.47 | 0.010294 | 106.63 | 511.06 | 630.1
0.48 | 0.010637 | 107.69 | 515.26 | 636.9
0.49 | 0.01098 | 108.85 | 519.29 | 643.5
0.5 | 0.011388 | 110.02 | 523.06 | 649.4
0.51 | 0.011785 | 111.09 | 526.89 | 655.3
0.52 | 0.012128 | 112.32 | 530.55 | 661
0.53 | 0.012589 | 113.33 | 534.16 | 666.2
0.54 | 0.01306 | 114.67 | 537.53 | 671.5
0.55 | 0.013551 | 115.78 | 540.87 | 676.3
0.56 | 0.014047 | 117.05 | 544.17 | 680.8
0.57 | 0.01457 | 118.23 | 547.34 | 685.2
0.58 | 0.015109 | 119.48 | 550.35 | 688.8
0.59 | 0.015646 | 120.72 | 553.32 | 693
0.6 | 0.016264 | 122.04 | 556.25 | 696.4
0.61 | 0.016906 | 123.24 | 558.97 | 700
0.62 | 0.017513 | 124.45 | 561.75 | 703
0.63 | 0.018088 | 125.79 | 564.31 | 706
0.64 | 0.018821 | 127.07 | 566.85 | 708.6
0.65 | 0.019473 | 128.38 | 569.38 | 711.2
0.66 | 0.020291 | 129.67 | 571.6 | 713.3
0.67 | 0.020952 | 130.84 | 573.7 | 715.7
0.68 | 0.021657 | 132.24 | 575.8 | 717.6
0.69 | 0.022388 | 133.54 | 577.8 | 719.4
0.7 | 0.023175 | 134.88 | 580.2 | 721.2
0.71 | 0.023933 | 136.17 | 582 | 722.6
0.72 | 0.024846 | 137.39 | 584 | 724.1
0.73 | 0.025709 | 138.8 | 585.6 | 725.3
0.74 | 0.026382 | 140.17 | 587.4 | 726.7
0.75 | 0.027442 | 141.5 | 589.2 | 727.7
0.76 | 0.028288 | 142.76 | 590.8 | 728.4
0.77 | 0.02912 | 144.1 | 592.2 | 729.7
0.78 | 0.030097 | 145.5 | 593.8 | 730.3
0.79 | 0.031092 | 146.77 | 595 | 731.1
0.8 | 0.031961 | 148.19 | 596.6 | 731.7
0.81 | 0.032841 | 149.43 | 597.8 | 732.5
0.82 | 0.033862 | 150.85 | 599.2 | 733.3
0.83 | 0.035058 | 152.25 | 600.5 | 733.5
0.84 | 0.036089 | 153.68 | 601.5 | 734.5
0.85 | 0.037007 | 155.12 | 602.8 | 734.7
0.86 | 0.038139 | 156.37 | 604.2 | 735.1
0.87 | 0.039313 | 157.93 | 605.4 | 735.7
0.88 | 0.040384 | 159.27 | 606.5 | 736.3
0.89 | 0.041439 | 160.81 | 607.6 | 736.7
0.9 | 0.0427 | 162.11 | 608.4 | 737
0.91 | 0.043929 | 163.53 | 609.9 | 737.1
0.92 | 0.045006 | 165.03 | 610.8 | 737.7
0.93 | 0.04643 | 166.46 | 611.6 | 738.1
0.94 | 0.047552 | 167.96 | 613.1 | 738.3
0.95 | 0.04893 | 169.32 | 613.8 | 738.5
0.96 | 0.049981 | 170.82 | 614.8 | 738.7
0.97 | 0.051404 | 172.28 | 616 | 739.3
0.98 | 0.052696 | 173.81 | 617 | 739.5
0.99 | 0.053987 | 175.39 | 618.2 | 739.7
1 | 0.055348 | 176.67 | 619 | 739.9