## I-V Characteristic (mA-mm)
VDS (V) | VGS = -0.300 V | VGS = 0.100 V | VGS = 0.500 V | VGS = 0.900 V
0 | -3.3292e-05 | -0.5179 | -1.0896 | -5.241
0.01 | 0.0007966 | 7.647 | 15.597 | 12.739
0.02 | 0.0014056 | 15.266 | 32.346 | 30.724
0.03 | 0.0018658 | 22.268 | 48.665 | 48.481
0.04 | 0.0022237 | 28.865 | 65.24 | 66.36
0.05 | 0.0025002 | 34.718 | 81.31 | 84.02
0.06 | 0.0027183 | 40.058 | 97.47 | 101.48
0.07 | 0.002917 | 44.872 | 113.54 | 119.07
0.08 | 0.0030796 | 49.153 | 129.21 | 136.28
0.09 | 0.0032294 | 52.933 | 145.1 | 153.62
0.1 | 0.0033799 | 56.298 | 160.37 | 170.5
0.11 | 0.0035085 | 58.97 | 175.63 | 187.53
0.12 | 0.0036366 | 61.66 | 190.58 | 204.16
0.13 | 0.0037657 | 63.97 | 205.15 | 220.55
0.14 | 0.0038917 | 66.06 | 219.79 | 237.2
0.15 | 0.0040289 | 67.9 | 233.88 | 253.2
0.16 | 0.0041559 | 69.54 | 247.76 | 269.02
0.17 | 0.0042901 | 71.06 | 261.33 | 284.69
0.18 | 0.0044263 | 72.42 | 274.51 | 300.02
0.19 | 0.0045582 | 73.65 | 287.63 | 315.59
0.2 | 0.0047147 | 74.78 | 300.15 | 330.42
0.21 | 0.0048617 | 75.96 | 312.36 | 345.18
0.22 | 0.0050163 | 77.08 | 324.23 | 359.55
0.23 | 0.0051627 | 78.17 | 335.95 | 374.02
0.24 | 0.0053259 | 79.37 | 346.89 | 387.92
0.25 | 0.005485 | 80.42 | 357.67 | 401.65
0.26 | 0.0056197 | 81.78 | 367.96 | 414.99
0.27 | 0.005688 | 83.06 | 377.96 | 428.24
0.28 | 0.005874 | 84.34 | 387.63 | 441.32
0.29 | 0.006082 | 85.63 | 396.77 | 453.71
0.3 | 0.006253 | 86.91 | 405.59 | 465.99
0.31 | 0.006479 | 88.16 | 414.17 | 478.09
0.32 | 0.006664 | 89.38 | 422.23 | 489.61
0.33 | 0.006887 | 90.54 | 430.09 | 501.35
0.34 | 0.007071 | 91.69 | 437.56 | 512.32
0.35 | 0.007281 | 92.87 | 444.62 | 523.04
0.36 | 0.00749 | 93.98 | 451.48 | 533.65
0.37 | 0.007706 | 95.07 | 457.96 | 543.76
0.38 | 0.00794 | 96.23 | 464.09 | 553.64
0.39 | 0.008172 | 97.25 | 470.02 | 563.13
0.4 | 0.008405 | 98.39 | 475.71 | 572.3
0.41 | 0.008634 | 99.56 | 481.11 | 581.6
0.42 | 0.008901 | 100.5 | 486.24 | 589.8
0.43 | 0.00918 | 101.67 | 491.2 | 597.8
0.44 | 0.009469 | 102.71 | 495.96 | 606.3
0.45 | 0.009724 | 103.82 | 500.51 | 613.6
0.46 | 0.010023 | 104.82 | 504.94 | 621
0.47 | 0.01034 | 105.99 | 509.12 | 627.7
0.48 | 0.010622 | 107.05 | 513.33 | 634.5
0.49 | 0.011063 | 108.29 | 517.24 | 641.1
0.5 | 0.011411 | 109.3 | 521.19 | 647.1
0.51 | 0.011796 | 110.41 | 524.9 | 653
0.52 | 0.012203 | 111.66 | 528.55 | 658.5
0.53 | 0.012644 | 112.72 | 532.14 | 663.8
0.54 | 0.013077 | 113.9 | 535.53 | 669
0.55 | 0.013569 | 115.12 | 538.87 | 673.8
0.56 | 0.014075 | 116.28 | 542.1 | 678.1
0.57 | 0.014647 | 117.67 | 545.23 | 682.4
0.58 | 0.015162 | 118.67 | 548.32 | 686.4
0.59 | 0.015684 | 120.01 | 551.25 | 690.2
0.6 | 0.016344 | 121.22 | 554.21 | 693.9
0.61 | 0.017001 | 122.55 | 556.88 | 697.2
0.62 | 0.017648 | 123.76 | 559.67 | 700.2
0.63 | 0.018252 | 125.08 | 562.18 | 703.2
0.64 | 0.018894 | 126.35 | 564.78 | 706
0.65 | 0.019547 | 127.63 | 567.2 | 708.5
0.66 | 0.020276 | 128.91 | 569.49 | 710.8
0.67 | 0.021049 | 130.09 | 571.7 | 712.8
0.68 | 0.021798 | 131.46 | 573.9 | 715.1
0.69 | 0.022546 | 132.8 | 575.8 | 716.9
0.7 | 0.023208 | 134.13 | 578 | 718.4
0.71 | 0.024063 | 135.45 | 580 | 720.3
0.72 | 0.024907 | 136.67 | 581.6 | 721.4
0.73 | 0.025755 | 138.07 | 583.4 | 722.8
0.74 | 0.026619 | 139.41 | 585.1 | 724
0.75 | 0.02743 | 140.77 | 587.2 | 725
0.76 | 0.028328 | 142.06 | 588.4 | 725.9
0.77 | 0.029234 | 143.3 | 590.1 | 726.9
0.78 | 0.030233 | 144.74 | 591.4 | 728.1
0.79 | 0.031163 | 146.11 | 593 | 728.7
0.8 | 0.032089 | 147.45 | 594.4 | 729.3
0.81 | 0.033065 | 148.68 | 595.8 | 729.9
0.82 | 0.034087 | 150.14 | 597 | 730.6
0.83 | 0.035192 | 151.56 | 598.2 | 731.5
0.84 | 0.036183 | 152.92 | 599.9 | 731.6
0.85 | 0.037194 | 154.29 | 601 | 732.3
0.86 | 0.038323 | 155.57 | 601.8 | 732.7
0.87 | 0.039469 | 157.09 | 603.2 | 733.3
0.88 | 0.040418 | 158.49 | 604.3 | 733.8
0.89 | 0.041653 | 159.96 | 605.5 | 733.9
0.9 | 0.042909 | 161.46 | 606.7 | 734.9
0.91 | 0.044064 | 162.83 | 607.4 | 734.9
0.92 | 0.045 | 164.28 | 608.7 | 735.1
0.93 | 0.046436 | 165.81 | 609.9 | 735.4
0.94 | 0.047702 | 167.28 | 610.7 | 735.6
0.95 | 0.048915 | 168.62 | 611.9 | 736.1
0.96 | 0.050176 | 170.12 | 612.9 | 736.5
0.97 | 0.051416 | 171.62 | 613.8 | 736.7
0.98 | 0.05282 | 173.12 | 615 | 737.3
0.99 | 0.053955 | 174.63 | 616.2 | 737.5
1 | 0.055412 | 175.89 | 617.1 | 737.7