## I-V Characteristic (mA-mm)
VDS (V) | VGS = -0.300 V | VGS = 0.100 V | VGS = 0.500 V | VGS = 0.900 V
0 | -1.5429e-05 | -0.5848 | -1.0084 | -5.355
0.01 | 0.0007327 | 7.633 | 15.608 | 12.73
0.02 | 0.0012857 | 15.198 | 32.28 | 30.615
0.03 | 0.0017055 | 22.139 | 48.774 | 48.678
0.04 | 0.0020222 | 28.635 | 65.24 | 66.5
0.05 | 0.0022727 | 34.543 | 81.6 | 84.22
0.06 | 0.0024783 | 39.79 | 98.01 | 102.04
0.07 | 0.0026477 | 44.535 | 113.79 | 119.46
0.08 | 0.0027979 | 48.753 | 129.66 | 136.69
0.09 | 0.0029263 | 52.511 | 145.42 | 154.13
0.1 | 0.0030573 | 55.768 | 160.76 | 171.29
0.11 | 0.0031717 | 58.46 | 176.16 | 188.14
0.12 | 0.0032859 | 61.01 | 191.28 | 205.07
0.13 | 0.0033989 | 63.38 | 205.91 | 221.63
0.14 | 0.0034996 | 65.38 | 220.24 | 237.73
0.15 | 0.0036298 | 67.22 | 234.92 | 254.42
0.16 | 0.0037436 | 68.82 | 248.65 | 270.27
0.17 | 0.0038597 | 70.21 | 262.08 | 285.76
0.18 | 0.0039848 | 71.61 | 275.34 | 301.35
0.19 | 0.0041059 | 72.81 | 288.42 | 316.79
0.2 | 0.0042376 | 73.95 | 301.21 | 331.99
0.21 | 0.00436 | 75.07 | 313.21 | 346.55
0.22 | 0.0044904 | 76.14 | 325.2 | 361.2
0.23 | 0.0046309 | 77.24 | 336.78 | 375.67
0.24 | 0.0047501 | 78.29 | 347.73 | 389.62
0.25 | 0.0049127 | 79.46 | 358.6 | 403.43
0.26 | 0.0050493 | 80.51 | 368.97 | 417.02
0.27 | 0.005212 | 81.8 | 378.92 | 430.16
0.28 | 0.0053533 | 83.14 | 388.47 | 443.04
0.29 | 0.0055131 | 84.5 | 397.86 | 456.01
0.3 | 0.005654 | 85.77 | 406.62 | 468.22
0.31 | 0.005701 | 86.83 | 415.1 | 480.24
0.32 | 0.005906 | 88.16 | 423.18 | 491.98
0.33 | 0.006082 | 89.29 | 431.1 | 503.49
0.34 | 0.006277 | 90.47 | 438.53 | 514.89
0.35 | 0.00644 | 91.52 | 445.55 | 525.44
0.36 | 0.006649 | 92.64 | 452.44 | 536.08
0.37 | 0.006854 | 93.77 | 458.99 | 546.43
0.38 | 0.007046 | 94.8 | 465.08 | 556.3
0.39 | 0.007244 | 95.99 | 470.91 | 565.8
0.4 | 0.007462 | 96.91 | 476.63 | 574.9
0.41 | 0.007692 | 98.04 | 482.07 | 584
0.42 | 0.007886 | 99.12 | 487.18 | 592.6
0.43 | 0.008142 | 100.18 | 492.08 | 600.7
0.44 | 0.008408 | 101.28 | 496.92 | 608.6
0.45 | 0.008671 | 102.22 | 501.53 | 616.4
0.46 | 0.008909 | 103.34 | 505.89 | 623.8
0.47 | 0.009198 | 104.46 | 510.13 | 630.9
0.48 | 0.009505 | 105.55 | 514.21 | 637.3
0.49 | 0.009793 | 106.73 | 518.23 | 643.7
0.5 | 0.01013 | 107.67 | 522.08 | 650.1
0.51 | 0.010495 | 108.89 | 525.78 | 655.8
0.52 | 0.010884 | 110.05 | 529.54 | 661.3
0.53 | 0.01119 | 111.2 | 532.97 | 666.5
0.54 | 0.01164 | 112.32 | 536.45 | 671.5
0.55 | 0.012081 | 113.44 | 539.71 | 676.6
0.56 | 0.012569 | 114.68 | 542.96 | 680.8
0.57 | 0.012982 | 115.87 | 546.12 | 685.2
0.58 | 0.01347 | 117.11 | 549.17 | 689.4
0.59 | 0.013954 | 118.15 | 552.08 | 693.2
0.6 | 0.014473 | 119.52 | 554.96 | 696.5
0.61 | 0.014998 | 120.77 | 557.72 | 700
0.62 | 0.015564 | 122.02 | 560.35 | 703.1
0.63 | 0.016136 | 123.31 | 562.95 | 706
0.64 | 0.016702 | 124.5 | 565.48 | 708.9
0.65 | 0.017401 | 125.85 | 567.91 | 711.2
0.66 | 0.017953 | 127.14 | 570.2 | 713.3
0.67 | 0.018658 | 128.38 | 572.3 | 715.7
0.68 | 0.019273 | 129.66 | 574.5 | 717.6
0.69 | 0.019973 | 130.94 | 576.4 | 719.2
0.7 | 0.020654 | 132.22 | 578.3 | 720.9
0.71 | 0.021298 | 133.52 | 580.5 | 722.4
0.72 | 0.022037 | 134.88 | 582.6 | 724
0.73 | 0.022757 | 136.01 | 584.4 | 725.3
0.74 | 0.023581 | 137.43 | 586 | 726
0.75 | 0.024202 | 138.68 | 587.4 | 727.1
0.76 | 0.025144 | 140.05 | 589 | 728.3
0.77 | 0.025954 | 141.48 | 590.6 | 729.1
0.78 | 0.026694 | 142.54 | 591.9 | 729.9
0.79 | 0.027494 | 143.98 | 593.6 | 730.9
0.8 | 0.028379 | 145.38 | 595 | 731.5
0.81 | 0.029295 | 146.67 | 596.2 | 731.9
0.82 | 0.030129 | 148.1 | 597.6 | 732.4
0.83 | 0.031116 | 149.37 | 599 | 733.3
0.84 | 0.032032 | 150.73 | 600 | 733.8
0.85 | 0.033069 | 152.14 | 601.2 | 734.3
0.86 | 0.033853 | 153.5 | 602.6 | 734.9
0.87 | 0.034885 | 154.85 | 603.8 | 735.1
0.88 | 0.035925 | 156.35 | 604.6 | 735.5
0.89 | 0.036998 | 157.71 | 605.8 | 735.6
0.9 | 0.038026 | 159.04 | 607 | 736.3
0.91 | 0.038972 | 160.6 | 608.1 | 736.5
0.92 | 0.040018 | 161.86 | 609.1 | 737
0.93 | 0.041001 | 163.35 | 610.2 | 737.3
0.94 | 0.042207 | 164.82 | 611.1 | 737.5
0.95 | 0.043372 | 166.19 | 612.2 | 738.1
0.96 | 0.044463 | 167.81 | 613.2 | 738.1
0.97 | 0.045575 | 169.08 | 614.2 | 738.3
0.98 | 0.046786 | 170.59 | 615.4 | 738.6
0.99 | 0.047939 | 172.04 | 616.4 | 738.9
1 | 0.049018 | 173.48 | 617.1 | 739.3