## I-V Characteristic (mA-mm)
VDS (V) | VGS = -0.300 V | VGS = 0.100 V | VGS = 0.500 V | VGS = 0.900 V
0 | -2.2356e-05 | -0.5422 | -1.0147 | -5.333
0.01 | 0.0007254 | 7.617 | 15.672 | 12.667
0.02 | 0.0012743 | 15.281 | 32.404 | 30.795
0.03 | 0.0016823 | 22.255 | 48.894 | 48.642
0.04 | 0.0020028 | 28.76 | 65.6 | 66.82
0.05 | 0.0022425 | 34.611 | 81.69 | 84.35
0.06 | 0.0024497 | 39.92 | 97.91 | 101.94
0.07 | 0.0026182 | 44.745 | 114.12 | 119.67
0.08 | 0.0027531 | 48.962 | 130.05 | 137.09
0.09 | 0.0028882 | 52.694 | 145.71 | 154.37
0.1 | 0.0030128 | 56 | 161.16 | 171.46
0.11 | 0.0031378 | 58.69 | 176.48 | 188.53
0.12 | 0.0032446 | 61.31 | 191.54 | 205.34
0.13 | 0.0033579 | 63.63 | 206.5 | 222.2
0.14 | 0.0034695 | 65.62 | 220.87 | 238.33
0.15 | 0.0035739 | 67.47 | 235.17 | 254.7
0.16 | 0.0036959 | 69.08 | 249.07 | 270.65
0.17 | 0.0038011 | 70.53 | 262.55 | 286.25
0.18 | 0.0039279 | 71.91 | 276.07 | 302.15
0.19 | 0.0040395 | 73.12 | 289.04 | 317.42
0.2 | 0.0041701 | 74.25 | 301.58 | 332.5
0.21 | 0.0043042 | 75.36 | 313.92 | 347.37
0.22 | 0.0044308 | 76.4 | 325.79 | 361.88
0.23 | 0.0045701 | 77.41 | 337.46 | 376.41
0.24 | 0.004702 | 78.6 | 348.55 | 390.4
0.25 | 0.0048262 | 79.64 | 359.27 | 404.15
0.26 | 0.0049854 | 80.89 | 369.69 | 417.69
0.27 | 0.0051306 | 82.15 | 379.82 | 431.2
0.28 | 0.0052784 | 83.27 | 389.34 | 444.04
0.29 | 0.0054251 | 84.67 | 398.54 | 456.74
0.3 | 0.0055746 | 85.91 | 407.38 | 469.14
0.31 | 0.00569 | 87.19 | 415.92 | 481.24
0.32 | 0.005859 | 88.43 | 424.09 | 493.21
0.33 | 0.006004 | 89.44 | 432 | 504.63
0.34 | 0.006203 | 90.66 | 439.37 | 515.75
0.35 | 0.006382 | 91.78 | 446.52 | 526.65
0.36 | 0.006575 | 92.88 | 453.37 | 537.19
0.37 | 0.006749 | 94.01 | 459.88 | 547.58
0.38 | 0.006947 | 94.97 | 466.06 | 557.37
0.39 | 0.007139 | 96.17 | 471.95 | 566.92
0.4 | 0.007324 | 97.19 | 477.69 | 576.1
0.41 | 0.007549 | 98.36 | 483.11 | 585.2
0.42 | 0.007776 | 99.23 | 488.26 | 594
0.43 | 0.008001 | 100.36 | 493.21 | 602.2
0.44 | 0.008219 | 101.46 | 498 | 610
0.45 | 0.008478 | 102.56 | 502.56 | 617.5
0.46 | 0.008735 | 103.67 | 506.94 | 624.9
0.47 | 0.009015 | 104.58 | 511.22 | 632.3
0.48 | 0.009305 | 105.77 | 515.34 | 638.9
0.49 | 0.009637 | 106.85 | 519.34 | 645.3
0.5 | 0.009952 | 108.01 | 523.18 | 651.4
0.51 | 0.010249 | 109.14 | 526.88 | 657.1
0.52 | 0.01064 | 110.29 | 530.54 | 662.7
0.53 | 0.01103 | 111.34 | 534.11 | 667.8
0.54 | 0.011481 | 112.58 | 537.5 | 673.1
0.55 | 0.011833 | 113.72 | 540.87 | 677.8
0.56 | 0.01226 | 114.85 | 544.06 | 682.4
0.57 | 0.012677 | 115.99 | 547.22 | 686.4
0.58 | 0.013149 | 117.24 | 550.24 | 690.4
0.59 | 0.013655 | 118.44 | 553.17 | 694.1
0.6 | 0.014185 | 119.76 | 555.96 | 698
0.61 | 0.014696 | 120.78 | 558.8 | 701.2
0.62 | 0.015148 | 122.14 | 561.44 | 704.4
0.63 | 0.01575 | 123.34 | 564.02 | 707.3
0.64 | 0.016378 | 124.66 | 566.63 | 710
0.65 | 0.016981 | 125.93 | 568.93 | 712.5
0.66 | 0.017533 | 127.11 | 571.1 | 714.8
0.67 | 0.018156 | 128.46 | 573.3 | 716.9
0.68 | 0.018769 | 129.82 | 575.4 | 718.8
0.69 | 0.019376 | 130.95 | 577.6 | 720.4
0.7 | 0.020073 | 132.26 | 579.8 | 722.1
0.71 | 0.020799 | 133.52 | 581.6 | 723.6
0.72 | 0.021469 | 134.85 | 583.4 | 725.1
0.73 | 0.022079 | 136.12 | 585 | 725.9
0.74 | 0.022913 | 137.4 | 586.9 | 727.4
0.75 | 0.023678 | 138.64 | 588.5 | 728.3
0.76 | 0.024534 | 139.99 | 590.1 | 729.3
0.77 | 0.025179 | 141.34 | 591.4 | 730.3
0.78 | 0.025993 | 142.69 | 593 | 731.3
0.79 | 0.026692 | 144.03 | 594.3 | 731.5
0.8 | 0.027563 | 145.18 | 596 | 732.5
0.81 | 0.028378 | 146.65 | 597.4 | 733
0.82 | 0.029377 | 147.99 | 598.3 | 733.5
0.83 | 0.030227 | 149.33 | 599.9 | 734.5
0.84 | 0.03101 | 150.69 | 601 | 734.9
0.85 | 0.031898 | 152.06 | 602.2 | 735.1
0.86 | 0.032907 | 153.48 | 603.5 | 735.5
0.87 | 0.033859 | 154.8 | 604.6 | 736.3
0.88 | 0.034755 | 156.27 | 605.8 | 736.3
0.89 | 0.035757 | 157.59 | 606.6 | 736.7
0.9 | 0.036795 | 159.04 | 607.8 | 737.3
0.91 | 0.037659 | 160.44 | 609 | 737.7
0.92 | 0.038834 | 161.83 | 609.8 | 737.9
0.93 | 0.039904 | 163.38 | 611 | 737.9
0.94 | 0.04106 | 164.69 | 612.2 | 738.3
0.95 | 0.041848 | 166.17 | 613 | 738.7
0.96 | 0.042993 | 167.57 | 614 | 738.9
0.97 | 0.04423 | 169.04 | 615.1 | 739.3
0.98 | 0.045338 | 170.56 | 616.3 | 739.5
0.99 | 0.046544 | 171.95 | 617.4 | 739.7
1 | 0.047651 | 173.4 | 618.3 | 739.9