## I-V Characteristic (mA-mm)
VDS (V) | VGS = -0.300 V | VGS = 0.100 V | VGS = 0.500 V | VGS = 0.900 V
0 | -1.806e-05 | -0.5491 | -1.1157 | -5.537
0.01 | 0.0007246 | 7.641 | 16.01 | 12.75
0.02 | 0.0012712 | 15.337 | 32.445 | 30.677
0.03 | 0.0016833 | 22.331 | 48.901 | 48.562
0.04 | 0.0019987 | 28.885 | 65.6 | 66.58
0.05 | 0.0022425 | 34.779 | 81.82 | 84.26
0.06 | 0.0024372 | 40.092 | 98.15 | 102.04
0.07 | 0.002613 | 44.911 | 114.23 | 119.95
0.08 | 0.0027555 | 49.183 | 130.33 | 137.21
0.09 | 0.0028885 | 52.949 | 145.86 | 154.45
0.1 | 0.0030063 | 56.228 | 161.46 | 171.72
0.11 | 0.0031215 | 58.96 | 176.79 | 188.74
0.12 | 0.0032415 | 61.55 | 191.64 | 205.77
0.13 | 0.0033466 | 63.92 | 206.69 | 222.3
0.14 | 0.0034718 | 65.94 | 221.16 | 238.75
0.15 | 0.0035783 | 67.77 | 235.4 | 255
0.16 | 0.0036905 | 69.39 | 249.3 | 270.84
0.17 | 0.0038051 | 70.85 | 263.21 | 287.15
0.18 | 0.003922 | 72.26 | 276.32 | 302.39
0.19 | 0.0040552 | 73.41 | 289.4 | 317.79
0.2 | 0.0041622 | 74.54 | 302.11 | 333.08
0.21 | 0.0042841 | 75.66 | 314.32 | 347.87
0.22 | 0.0044028 | 76.74 | 326.31 | 362.49
0.23 | 0.0045247 | 77.76 | 337.93 | 376.93
0.24 | 0.0046704 | 78.88 | 349.11 | 391.15
0.25 | 0.0047975 | 79.93 | 359.78 | 404.86
0.26 | 0.0049502 | 81.15 | 370.09 | 418.51
0.27 | 0.0050755 | 82.5 | 380.4 | 431.84
0.28 | 0.0052295 | 83.63 | 389.87 | 444.89
0.29 | 0.0053816 | 84.97 | 399.03 | 457.47
0.3 | 0.0055296 | 86.25 | 407.98 | 469.86
0.31 | 0.0056925 | 87.49 | 416.68 | 482.41
0.32 | 0.005747 | 88.69 | 424.72 | 493.91
0.33 | 0.005956 | 89.78 | 432.61 | 505.45
0.34 | 0.006116 | 90.92 | 440.1 | 516.78
0.35 | 0.00631 | 92.1 | 447.29 | 527.66
0.36 | 0.006509 | 93.16 | 454.17 | 538.44
0.37 | 0.006674 | 94.35 | 460.6 | 548.49
0.38 | 0.006887 | 95.35 | 466.88 | 558.45
0.39 | 0.00709 | 96.46 | 472.84 | 568.15
0.4 | 0.007321 | 97.45 | 478.53 | 577.6
0.41 | 0.007497 | 98.68 | 483.9 | 586.4
0.42 | 0.00773 | 99.55 | 489.13 | 595
0.43 | 0.007946 | 100.7 | 494.13 | 603.4
0.44 | 0.008218 | 101.78 | 498.97 | 611.1
0.45 | 0.008435 | 102.78 | 503.46 | 619.1
0.46 | 0.008721 | 103.99 | 507.93 | 626.2
0.47 | 0.009004 | 104.87 | 512.26 | 633.5
0.48 | 0.009243 | 106.05 | 516.39 | 640.3
0.49 | 0.009568 | 107.21 | 520.33 | 646.7
0.5 | 0.009882 | 108.33 | 524.23 | 652.6
0.51 | 0.01026 | 109.45 | 528 | 658.7
0.52 | 0.010575 | 110.56 | 531.73 | 664.3
0.53 | 0.010977 | 111.72 | 535.22 | 669.7
0.54 | 0.01135 | 112.94 | 538.68 | 674.5
0.55 | 0.011776 | 114.07 | 541.97 | 679.8
0.56 | 0.01223 | 115.21 | 545.3 | 684
0.57 | 0.012662 | 116.39 | 548.4 | 688.4
0.58 | 0.013171 | 117.59 | 551.47 | 692.6
0.59 | 0.013584 | 118.87 | 554.48 | 696.4
0.6 | 0.014113 | 120.15 | 557.29 | 700
0.61 | 0.014675 | 121.2 | 560.08 | 703.1
0.62 | 0.015212 | 122.54 | 562.75 | 706
0.63 | 0.015721 | 123.86 | 565.4 | 709.3
0.64 | 0.016313 | 125.13 | 567.9 | 711.8
0.65 | 0.016974 | 126.47 | 570.1 | 714.4
0.66 | 0.01753 | 127.59 | 572.3 | 716.4
0.67 | 0.018133 | 128.96 | 574.8 | 718.7
0.68 | 0.018744 | 130.28 | 576.6 | 720.6
0.69 | 0.019443 | 131.52 | 579 | 722.4
0.7 | 0.020051 | 132.84 | 581.2 | 724
0.71 | 0.020761 | 134.08 | 583 | 725.5
0.72 | 0.021524 | 135.37 | 584.8 | 726.7
0.73 | 0.022222 | 136.71 | 586.6 | 728.1
0.74 | 0.022925 | 138.03 | 588.2 | 729.3
0.75 | 0.02363 | 139.17 | 589.8 | 730.3
0.76 | 0.024489 | 140.59 | 591.4 | 731.5
0.77 | 0.025127 | 141.86 | 593 | 731.9
0.78 | 0.026047 | 143.18 | 594.4 | 732.9
0.79 | 0.026905 | 144.63 | 595.8 | 733.5
0.8 | 0.027662 | 145.7 | 597.4 | 734.5
0.81 | 0.02847 | 147.16 | 598.8 | 734.9
0.82 | 0.029407 | 148.57 | 599.9 | 735.4
0.83 | 0.030209 | 149.85 | 601.2 | 736.1
0.84 | 0.031174 | 151.28 | 602.6 | 736.3
0.85 | 0.032138 | 152.6 | 603.4 | 737
0.86 | 0.032942 | 153.96 | 604.6 | 737.7
0.87 | 0.033983 | 155.4 | 605.8 | 738.1
0.88 | 0.034832 | 156.74 | 607 | 738.3
0.89 | 0.035876 | 158.09 | 607.9 | 738.6
0.9 | 0.036922 | 159.57 | 609 | 738.7
0.91 | 0.037954 | 161 | 610.3 | 739.1
0.92 | 0.038914 | 162.35 | 611.1 | 739.3
0.93 | 0.039957 | 163.87 | 612.2 | 739.9
0.94 | 0.041109 | 165.03 | 613.4 | 740.2
0.95 | 0.042193 | 166.66 | 614.3 | 740.3
0.96 | 0.043221 | 168.12 | 615.5 | 740.7
0.97 | 0.04444 | 169.58 | 616.6 | 741.1
0.98 | 0.045714 | 171.09 | 617.5 | 741.1
0.99 | 0.046673 | 172.35 | 618.6 | 741.3
1 | 0.047912 | 173.91 | 619.5 | 741.5