## I-V Characteristic (mA-mm)
VDS (V) | VGS = -0.300 V | VGS = 0.100 V | VGS = 0.500 V | VGS = 0.900 V
0 | -1.3661e-05 | -0.5136 | -1.0853 | -5.594
0.01 | 0.0006774 | 7.585 | 15.928 | 12.829
0.02 | 0.0011822 | 15.069 | 32.3 | 30.587
0.03 | 0.0015603 | 22.131 | 48.816 | 48.394
0.04 | 0.0018511 | 28.537 | 65.38 | 66.54
0.05 | 0.0020771 | 34.32 | 81.55 | 84.19
0.06 | 0.0022555 | 39.617 | 97.82 | 101.66
0.07 | 0.0024078 | 44.376 | 114.04 | 119.34
0.08 | 0.0025403 | 48.535 | 129.94 | 137.09
0.09 | 0.0026451 | 52.237 | 145.43 | 154.02
0.1 | 0.0027696 | 55.529 | 161 | 171.08
0.11 | 0.0028741 | 58.17 | 176.23 | 188.39
0.12 | 0.0029804 | 60.7 | 191.01 | 205
0.13 | 0.0030767 | 62.99 | 206.18 | 221.66
0.14 | 0.0031755 | 64.94 | 220.43 | 237.99
0.15 | 0.0032744 | 66.8 | 234.6 | 254.43
0.16 | 0.0033666 | 68.34 | 248.56 | 270.25
0.17 | 0.0034789 | 69.75 | 262.27 | 286.21
0.18 | 0.0035837 | 71.08 | 275.44 | 301.8
0.19 | 0.003686 | 72.17 | 288.46 | 317.23
0.2 | 0.0038001 | 73.38 | 301.17 | 332.18
0.21 | 0.0039221 | 74.39 | 313.4 | 347.09
0.22 | 0.0040423 | 75.48 | 325.28 | 361.99
0.23 | 0.0041457 | 76.52 | 336.81 | 376.18
0.24 | 0.0042767 | 77.48 | 348.07 | 390.26
0.25 | 0.0044001 | 78.65 | 358.73 | 404.23
0.26 | 0.0045154 | 79.79 | 368.98 | 417.6
0.27 | 0.0046681 | 81.05 | 379.24 | 431.05
0.28 | 0.0047927 | 82.18 | 388.75 | 444.07
0.29 | 0.004932 | 83.51 | 397.87 | 456.79
0.3 | 0.0050678 | 84.75 | 406.78 | 469.11
0.31 | 0.0052293 | 85.91 | 415.37 | 481.43
0.32 | 0.00537 | 87.07 | 423.5 | 493.3
0.33 | 0.0055126 | 88.21 | 431.26 | 504.95
0.34 | 0.0056754 | 89.42 | 438.8 | 516.01
0.35 | 0.005706 | 90.44 | 445.99 | 526.9
0.36 | 0.0059 | 91.66 | 452.8 | 537.83
0.37 | 0.006052 | 92.72 | 459.26 | 548.05
0.38 | 0.006245 | 93.67 | 465.51 | 557.9
0.39 | 0.006431 | 94.71 | 471.43 | 567.48
0.4 | 0.006625 | 95.83 | 477.13 | 577
0.41 | 0.006829 | 96.89 | 482.5 | 586
0.42 | 0.007036 | 97.88 | 487.71 | 594.2
0.43 | 0.007251 | 98.92 | 492.69 | 602.6
0.44 | 0.007438 | 100.03 | 497.48 | 610.8
0.45 | 0.007689 | 101.03 | 501.99 | 618.6
0.46 | 0.007916 | 102.13 | 506.44 | 626.1
0.47 | 0.008189 | 103.08 | 510.72 | 632.9
0.48 | 0.008442 | 104.27 | 514.89 | 639.7
0.49 | 0.00873 | 105.33 | 518.76 | 646.3
0.5 | 0.00901 | 106.43 | 522.71 | 652.2
0.51 | 0.009313 | 107.67 | 526.47 | 658.2
0.52 | 0.009652 | 108.58 | 530.12 | 664.1
0.53 | 0.010026 | 109.78 | 533.61 | 669.3
0.54 | 0.010366 | 110.88 | 537.08 | 674.4
0.55 | 0.010718 | 112.1 | 540.37 | 679.2
0.56 | 0.011156 | 113.3 | 543.63 | 683.8
0.57 | 0.011563 | 114.44 | 546.68 | 688.2
0.58 | 0.011992 | 115.61 | 549.79 | 692
0.59 | 0.012402 | 116.83 | 552.73 | 696.2
0.6 | 0.012847 | 118.07 | 555.55 | 699.7
0.61 | 0.0134 | 119.18 | 558.3 | 702.9
0.62 | 0.013786 | 120.45 | 560.99 | 706
0.63 | 0.014362 | 121.74 | 563.57 | 709.1
0.64 | 0.014872 | 122.98 | 566.09 | 711.7
0.65 | 0.01549 | 124.31 | 568.46 | 714.1
0.66 | 0.015938 | 125.36 | 570.7 | 716.4
0.67 | 0.016521 | 126.66 | 572.8 | 718.5
0.68 | 0.017119 | 128.03 | 575 | 720.4
0.69 | 0.017708 | 129.29 | 577 | 722.2
0.7 | 0.018315 | 130.58 | 579 | 723.7
0.71 | 0.018979 | 131.76 | 581.2 | 725.1
0.72 | 0.019581 | 133.08 | 583 | 726.3
0.73 | 0.020186 | 134.32 | 584.8 | 727.7
0.74 | 0.020944 | 135.64 | 586.4 | 728.7
0.75 | 0.021647 | 136.97 | 588 | 729.7
0.76 | 0.022381 | 138.15 | 589.4 | 730.7
0.77 | 0.022953 | 139.47 | 591 | 731.7
0.78 | 0.023713 | 140.8 | 592.5 | 732.3
0.79 | 0.024498 | 142.05 | 594 | 733.3
0.8 | 0.025245 | 143.26 | 595.6 | 733.8
0.81 | 0.026043 | 144.59 | 596.6 | 734.3
0.82 | 0.02679 | 145.99 | 597.8 | 735.1
0.83 | 0.027706 | 147.34 | 599.2 | 735.3
0.84 | 0.028389 | 148.71 | 600.5 | 735.9
0.85 | 0.029332 | 149.94 | 601.5 | 736.3
0.86 | 0.030166 | 151.4 | 602.6 | 737
0.87 | 0.031131 | 152.75 | 603.8 | 737.3
0.88 | 0.031951 | 154.16 | 605.1 | 737.7
0.89 | 0.032949 | 155.49 | 606 | 738.1
0.9 | 0.033688 | 156.72 | 607 | 738.3
0.91 | 0.034638 | 158.2 | 608.3 | 738.7
0.92 | 0.035567 | 159.64 | 609.2 | 738.7
0.93 | 0.036615 | 161.02 | 610.4 | 739.3
0.94 | 0.037511 | 162.39 | 611.1 | 739.5
0.95 | 0.038468 | 163.79 | 612.3 | 739.7
0.96 | 0.039663 | 165.23 | 613.5 | 739.9
0.97 | 0.040595 | 166.66 | 614.4 | 740.2
0.98 | 0.041706 | 168.16 | 615.4 | 740.3
0.99 | 0.042699 | 169.38 | 616.6 | 740.9
1 | 0.043999 | 170.84 | 617.4 | 741.1