## I-V Characteristic (mA-mm)
VDS (V) | VGS = -0.300 V | VGS = 0.100 V | VGS = 0.500 V | VGS = 0.900 V
0 | -1.363e-05 | -0.5776 | -0.9191 | -5.036
0.01 | 0.0007507 | 7.714 | 15.724 | 12.793
0.02 | 0.0013131 | 15.206 | 32.258 | 30.658
0.03 | 0.0017376 | 22.246 | 48.823 | 48.585
0.04 | 0.0020619 | 28.77 | 65.34 | 66.54
0.05 | 0.0023186 | 34.669 | 81.64 | 84.17
0.06 | 0.0025256 | 39.98 | 97.61 | 101.66
0.07 | 0.0027008 | 44.786 | 114.12 | 119.65
0.08 | 0.0028546 | 49.006 | 129.73 | 136.7
0.09 | 0.0029878 | 52.789 | 145.32 | 153.94
0.1 | 0.0031213 | 56.089 | 160.8 | 171.04
0.11 | 0.0032369 | 58.85 | 176.08 | 187.94
0.12 | 0.0033491 | 61.43 | 191.27 | 204.94
0.13 | 0.0034646 | 63.75 | 205.85 | 221.36
0.14 | 0.0035671 | 65.88 | 220.32 | 237.66
0.15 | 0.0037 | 67.7 | 234.66 | 253.96
0.16 | 0.0038145 | 69.34 | 248.64 | 270.08
0.17 | 0.0039398 | 70.71 | 262.17 | 285.71
0.18 | 0.0040693 | 72.21 | 275.39 | 301.16
0.19 | 0.004197 | 73.38 | 288.48 | 316.51
0.2 | 0.0043339 | 74.52 | 301.13 | 331.68
0.21 | 0.004457 | 75.68 | 313.5 | 346.66
0.22 | 0.0045858 | 76.68 | 325.28 | 361.06
0.23 | 0.0047313 | 77.81 | 336.88 | 375.45
0.24 | 0.0048569 | 78.93 | 347.99 | 389.48
0.25 | 0.0050137 | 80.11 | 358.69 | 403.11
0.26 | 0.0051597 | 81.3 | 369.2 | 416.88
0.27 | 0.0053274 | 82.62 | 379.13 | 430.07
0.28 | 0.0054647 | 83.9 | 388.76 | 442.94
0.29 | 0.0056192 | 85.17 | 398.01 | 455.63
0.3 | 0.005657 | 86.45 | 406.84 | 468.01
0.31 | 0.005861 | 87.51 | 415.45 | 480.19
0.32 | 0.006038 | 88.82 | 423.51 | 491.89
0.33 | 0.006233 | 89.98 | 431.42 | 503.39
0.34 | 0.006413 | 91.24 | 438.91 | 514.58
0.35 | 0.006595 | 92.36 | 446.03 | 525.58
0.36 | 0.006814 | 93.43 | 452.88 | 536.05
0.37 | 0.007016 | 94.54 | 459.41 | 546.26
0.38 | 0.007239 | 95.67 | 465.61 | 556.18
0.39 | 0.007419 | 96.71 | 471.46 | 565.71
0.4 | 0.007644 | 97.83 | 477.22 | 575
0.41 | 0.007865 | 98.79 | 482.61 | 583.8
0.42 | 0.008109 | 100 | 487.76 | 592.4
0.43 | 0.008321 | 101.06 | 492.73 | 600.7
0.44 | 0.00858 | 102.08 | 497.56 | 609
0.45 | 0.008846 | 103.08 | 502.1 | 616.6
0.46 | 0.009109 | 104.22 | 506.5 | 623.8
0.47 | 0.009426 | 105.39 | 510.72 | 630.5
0.48 | 0.009712 | 106.41 | 514.87 | 637.7
0.49 | 0.010055 | 107.61 | 518.81 | 644
0.5 | 0.010362 | 108.54 | 522.67 | 650.1
0.51 | 0.010733 | 109.77 | 526.42 | 655.8
0.52 | 0.011122 | 110.94 | 530.1 | 661.6
0.53 | 0.011527 | 112.1 | 533.61 | 667
0.54 | 0.011931 | 113.32 | 536.91 | 671.7
0.55 | 0.012352 | 114.37 | 540.3 | 676.6
0.56 | 0.012816 | 115.69 | 543.55 | 681.1
0.57 | 0.013249 | 116.87 | 546.67 | 685.6
0.58 | 0.013805 | 118.03 | 549.7 | 689.6
0.59 | 0.014304 | 119.24 | 552.57 | 693.2
0.6 | 0.014873 | 120.5 | 555.51 | 696.8
0.61 | 0.01531 | 121.72 | 558.25 | 700
0.62 | 0.015948 | 123.02 | 560.94 | 703.2
0.63 | 0.016504 | 124.3 | 563.5 | 706
0.64 | 0.017144 | 125.42 | 565.99 | 709.3
0.65 | 0.017761 | 126.79 | 568.4 | 711.4
0.66 | 0.018395 | 128.12 | 570.3 | 713.7
0.67 | 0.019083 | 129.41 | 572.7 | 715.7
0.68 | 0.019637 | 130.72 | 574.9 | 717.6
0.69 | 0.020403 | 131.92 | 577 | 719.6
0.7 | 0.021083 | 133.24 | 578.9 | 721.3
0.71 | 0.021856 | 134.48 | 581 | 722.6
0.72 | 0.022514 | 135.83 | 582.8 | 724
0.73 | 0.023287 | 137.11 | 584.8 | 725.1
0.74 | 0.024054 | 138.39 | 586.2 | 726.5
0.75 | 0.024779 | 139.72 | 588 | 727.4
0.76 | 0.025632 | 141.05 | 589.4 | 728.3
0.77 | 0.026425 | 142.34 | 591 | 729.3
0.78 | 0.027349 | 143.59 | 592.6 | 730.1
0.79 | 0.02811 | 144.99 | 594.2 | 730.9
0.8 | 0.02903 | 146.29 | 595.1 | 731.4
0.81 | 0.029925 | 147.61 | 597 | 731.9
0.82 | 0.030847 | 149.1 | 597.9 | 732.9
0.83 | 0.031759 | 150.28 | 599 | 733.1
0.84 | 0.03265 | 151.72 | 600.5 | 733.8
0.85 | 0.033686 | 153.12 | 601.8 | 734.3
0.86 | 0.034536 | 154.54 | 602.8 | 734.7
0.87 | 0.035623 | 155.95 | 603.9 | 735.1
0.88 | 0.036613 | 157.2 | 605 | 735.5
0.89 | 0.037827 | 158.76 | 606.2 | 735.6
0.9 | 0.038658 | 160.19 | 607.4 | 736.3
0.91 | 0.039699 | 161.62 | 608.5 | 736.7
0.92 | 0.040902 | 162.91 | 609.5 | 736.7
0.93 | 0.041932 | 164.49 | 610.6 | 737.3
0.94 | 0.043097 | 165.89 | 611.5 | 737.7
0.95 | 0.044314 | 167.38 | 612.6 | 737.7
0.96 | 0.045424 | 168.86 | 613.5 | 738.1
0.97 | 0.046417 | 170.18 | 614.6 | 738.3
0.98 | 0.047782 | 171.76 | 615.6 | 738.6
0.99 | 0.048895 | 173.21 | 616.6 | 738.7
1 | 0.050451 | 174.61 | 617.5 | 738.8