## I-V Characteristic (mA-mm)
VDS (V) | VGS = -0.300 V | VGS = 0.100 V | VGS = 0.500 V | VGS = 0.900 V
0 | -2.805e-05 | -0.5347 | -0.8134 | -5.154
0.01 | 0.0008407 | 7.824 | 15.636 | 12.893
0.02 | 0.0014807 | 15.472 | 32.28 | 30.75
0.03 | 0.0019623 | 22.576 | 48.828 | 48.656
0.04 | 0.0023389 | 29.216 | 65.42 | 66.68
0.05 | 0.0026327 | 35.238 | 81.8 | 84.31
0.06 | 0.0028762 | 40.654 | 98.02 | 102.2
0.07 | 0.0030715 | 45.535 | 114.29 | 119.79
0.08 | 0.0032467 | 49.868 | 129.89 | 136.93
0.09 | 0.0034075 | 53.752 | 145.72 | 154.26
0.1 | 0.0035444 | 57.04 | 161.18 | 171.45
0.11 | 0.0036987 | 60.14 | 176.63 | 188.65
0.12 | 0.0038345 | 62.75 | 191.58 | 205.18
0.13 | 0.0039775 | 65.08 | 206.53 | 221.92
0.14 | 0.0041093 | 67.24 | 220.84 | 238.22
0.15 | 0.0042524 | 69.14 | 235.09 | 254.15
0.16 | 0.0043907 | 70.77 | 249.33 | 270.58
0.17 | 0.0045184 | 72.33 | 262.82 | 286.17
0.18 | 0.0046596 | 73.65 | 275.91 | 301.48
0.19 | 0.0048083 | 75 | 289.12 | 316.99
0.2 | 0.0049579 | 76.22 | 301.75 | 332.12
0.21 | 0.0051205 | 77.33 | 314.09 | 346.87
0.22 | 0.0052879 | 78.45 | 325.86 | 361.24
0.23 | 0.0054632 | 79.56 | 337.62 | 375.73
0.24 | 0.0056103 | 80.79 | 348.7 | 389.71
0.25 | 0.005684 | 81.98 | 359.42 | 403.51
0.26 | 0.00589 | 83.24 | 369.91 | 416.92
0.27 | 0.006088 | 84.46 | 380.01 | 430.25
0.28 | 0.006262 | 85.81 | 389.46 | 443.03
0.29 | 0.006473 | 87.23 | 398.75 | 455.55
0.3 | 0.006647 | 88.49 | 407.83 | 468.26
0.31 | 0.006848 | 89.81 | 416.28 | 480.17
0.32 | 0.007067 | 90.92 | 424.33 | 491.68
0.33 | 0.007293 | 92.2 | 432.21 | 503.3
0.34 | 0.007519 | 93.44 | 439.78 | 514.37
0.35 | 0.007699 | 94.6 | 446.9 | 525.26
0.36 | 0.007965 | 95.74 | 453.69 | 535.63
0.37 | 0.008178 | 96.83 | 460.25 | 545.77
0.38 | 0.008446 | 97.9 | 466.47 | 555.75
0.39 | 0.008654 | 99.08 | 472.35 | 565.34
0.4 | 0.008903 | 100.16 | 478.01 | 574.4
0.41 | 0.009161 | 101.26 | 483.43 | 583
0.42 | 0.009434 | 102.38 | 488.68 | 591.8
0.43 | 0.009727 | 103.48 | 493.57 | 600.1
0.44 | 0.010031 | 104.62 | 498.36 | 607.9
0.45 | 0.010349 | 105.72 | 502.94 | 615.6
0.46 | 0.01064 | 106.69 | 507.36 | 623.1
0.47 | 0.011033 | 107.86 | 511.61 | 630.1
0.48 | 0.011379 | 109.05 | 515.71 | 636.5
0.49 | 0.011772 | 110.1 | 519.67 | 643.1
0.5 | 0.012159 | 111.4 | 523.59 | 648.9
0.51 | 0.012604 | 112.42 | 527.35 | 655.1
0.52 | 0.013055 | 113.68 | 530.93 | 660.5
0.53 | 0.013461 | 114.77 | 534.56 | 665.8
0.54 | 0.014024 | 116.03 | 537.94 | 670.8
0.55 | 0.01456 | 117.11 | 541.31 | 675.6
0.56 | 0.01509 | 118.41 | 544.5 | 680
0.57 | 0.015616 | 119.63 | 547.7 | 684.3
0.58 | 0.016281 | 120.88 | 550.74 | 688.4
0.59 | 0.016838 | 122.16 | 553.68 | 692
0.6 | 0.017495 | 123.3 | 556.56 | 695.8
0.61 | 0.01814 | 124.62 | 559.34 | 699.2
0.62 | 0.018819 | 125.99 | 562.05 | 702
0.63 | 0.019548 | 127.21 | 564.6 | 705.2
0.64 | 0.020137 | 128.6 | 567.15 | 707.7
0.65 | 0.020946 | 129.79 | 569.54 | 710.1
0.66 | 0.021713 | 131.16 | 571.7 | 712.5
0.67 | 0.022603 | 132.44 | 574.1 | 714.9
0.68 | 0.023302 | 133.73 | 575.9 | 716.8
0.69 | 0.024121 | 135.08 | 578.2 | 718.5
0.7 | 0.024939 | 136.35 | 580.2 | 720.3
0.71 | 0.025851 | 137.71 | 582.2 | 721.7
0.72 | 0.026744 | 139.08 | 584.4 | 723
0.73 | 0.027611 | 140.43 | 585.8 | 724.2
0.74 | 0.028671 | 141.62 | 587.8 | 725.5
0.75 | 0.029403 | 143.06 | 589.4 | 726.7
0.76 | 0.030454 | 144.39 | 591 | 727.5
0.77 | 0.031464 | 145.79 | 592.5 | 728.7
0.78 | 0.032564 | 147.19 | 594.2 | 729.3
0.79 | 0.033448 | 148.38 | 595.4 | 730.1
0.8 | 0.03444 | 149.89 | 596.8 | 730.7
0.81 | 0.035475 | 151.22 | 598.2 | 731.7
0.82 | 0.036579 | 152.66 | 599.6 | 732
0.83 | 0.037688 | 154.1 | 601 | 732.7
0.84 | 0.038865 | 155.44 | 601.9 | 733.3
0.85 | 0.040082 | 156.84 | 603.4 | 734.1
0.86 | 0.04109 | 158.23 | 604.4 | 734.3
0.87 | 0.042312 | 159.72 | 605.8 | 734.9
0.88 | 0.043587 | 161.12 | 607.1 | 735.1
0.89 | 0.04501 | 162.58 | 607.8 | 735.5
0.9 | 0.046082 | 164.09 | 609 | 736.1
0.91 | 0.04732 | 165.55 | 610.1 | 736.3
0.92 | 0.048632 | 167.11 | 611.1 | 736.7
0.93 | 0.0498 | 168.47 | 612.2 | 737
0.94 | 0.0514 | 170.04 | 613.5 | 737.5
0.95 | 0.052756 | 171.62 | 614.3 | 737.5
0.96 | 0.054172 | 173.06 | 615.4 | 738.1
0.97 | 0.055154 | 174.65 | 616.4 | 738.3
0.98 | 0.056919 | 175.95 | 617.4 | 738.4
0.99 | 0.05858 | 177.6 | 618.6 | 738.7
1 | 0.05972 | 179.08 | 619.7 | 739.3