## I-V Characteristic (mA-mm)
VDS (V) | VGS = -0.300 V | VGS = 0.100 V | VGS = 0.500 V | VGS = 0.900 V
0 | -5.609e-05 | -0.5231 | -1.1139 | -5.174
0.01 | 0.0010463 | 7.932 | 15.951 | 13.206
0.02 | 0.0018675 | 15.863 | 32.426 | 30.887
0.03 | 0.0024819 | 23.208 | 48.918 | 48.807
0.04 | 0.0029572 | 30.011 | 65.52 | 66.87
0.05 | 0.0033314 | 36.212 | 81.88 | 84.55
0.06 | 0.0036488 | 41.906 | 98.07 | 102.13
0.07 | 0.0039121 | 46.99 | 114.17 | 119.68
0.08 | 0.004145 | 51.492 | 130.34 | 137.23
0.09 | 0.00435 | 55.549 | 145.86 | 154.3
0.1 | 0.0045467 | 58.94 | 161.32 | 171.33
0.11 | 0.0047361 | 62.19 | 176.83 | 188.39
0.12 | 0.0048984 | 65.02 | 191.74 | 205.32
0.13 | 0.0051037 | 67.49 | 206.7 | 221.7
0.14 | 0.0052812 | 69.8 | 221.05 | 238.07
0.15 | 0.005479 | 71.81 | 235.48 | 254.34
0.16 | 0.0056501 | 73.55 | 249.39 | 270.22
0.17 | 0.005768 | 75.24 | 263.15 | 286.14
0.18 | 0.005972 | 76.64 | 276.51 | 301.39
0.19 | 0.006208 | 78.08 | 289.6 | 316.76
0.2 | 0.006398 | 79.36 | 302.23 | 331.76
0.21 | 0.006619 | 80.59 | 314.61 | 346.34
0.22 | 0.006837 | 81.82 | 326.7 | 361.13
0.23 | 0.00705 | 83.05 | 338.23 | 375.25
0.24 | 0.007305 | 84.35 | 349.42 | 389.23
0.25 | 0.007545 | 85.68 | 360.32 | 402.9
0.26 | 0.007795 | 87.07 | 370.58 | 416.36
0.27 | 0.008008 | 88.34 | 380.88 | 429.59
0.28 | 0.008276 | 89.85 | 390.51 | 442.4
0.29 | 0.00854 | 91.2 | 399.79 | 454.93
0.3 | 0.008794 | 92.56 | 408.74 | 467.14
0.31 | 0.009071 | 93.93 | 417.34 | 479.44
0.32 | 0.009339 | 95.08 | 425.59 | 490.88
0.33 | 0.009624 | 96.45 | 433.48 | 502.42
0.34 | 0.009874 | 97.63 | 441.04 | 513.44
0.35 | 0.010193 | 98.8 | 448.26 | 524.09
0.36 | 0.010511 | 100.12 | 455.25 | 534.8
0.37 | 0.010823 | 101.14 | 461.82 | 544.85
0.38 | 0.011087 | 102.39 | 468.06 | 554.6
0.39 | 0.01144 | 103.46 | 474.03 | 564.14
0.4 | 0.011775 | 104.63 | 479.84 | 573.2
0.41 | 0.012109 | 105.71 | 485.33 | 582.2
0.42 | 0.012484 | 106.93 | 490.55 | 590.8
0.43 | 0.01287 | 108.02 | 495.57 | 599
0.44 | 0.013268 | 109.17 | 500.46 | 607.1
0.45 | 0.01365 | 110.34 | 505.07 | 614.5
0.46 | 0.014133 | 111.34 | 509.49 | 621.8
0.47 | 0.014544 | 112.62 | 513.85 | 628.7
0.48 | 0.015092 | 113.76 | 518.07 | 635.5
0.49 | 0.015579 | 114.97 | 522.08 | 641.7
0.5 | 0.016091 | 116.25 | 525.98 | 647.9
0.51 | 0.016704 | 117.27 | 529.79 | 653.7
0.52 | 0.017302 | 118.51 | 533.49 | 659.5
0.53 | 0.017963 | 119.79 | 537.1 | 664.6
0.54 | 0.018683 | 121.02 | 540.59 | 669.7
0.55 | 0.019434 | 122.22 | 543.95 | 674.4
0.56 | 0.020067 | 123.55 | 547.28 | 679
0.57 | 0.020872 | 124.78 | 550.5 | 683.4
0.58 | 0.021692 | 126.09 | 553.56 | 687.4
0.59 | 0.022547 | 127.43 | 556.61 | 691.2
0.6 | 0.02336 | 128.59 | 559.44 | 694.8
0.61 | 0.024319 | 129.98 | 562.33 | 698.2
0.62 | 0.025168 | 131.32 | 565.02 | 701.4
0.63 | 0.026124 | 132.66 | 567.68 | 704.4
0.64 | 0.027182 | 134.06 | 570.2 | 707.2
0.65 | 0.028149 | 135.2 | 572.5 | 709.6
0.66 | 0.029345 | 136.72 | 575 | 712
0.67 | 0.03033 | 138.03 | 577.4 | 714.4
0.68 | 0.031424 | 139.39 | 579.1 | 716.2
0.69 | 0.032548 | 140.84 | 581.6 | 718.3
0.7 | 0.03379 | 142.06 | 583.4 | 720.1
0.71 | 0.034838 | 143.47 | 585.4 | 721.6
0.72 | 0.036015 | 144.84 | 587.8 | 723
0.73 | 0.037345 | 146.25 | 589.2 | 724.3
0.74 | 0.038408 | 147.55 | 591 | 725.5
0.75 | 0.039786 | 148.95 | 592.8 | 726.9
0.76 | 0.041114 | 150.37 | 594.2 | 727.9
0.77 | 0.042429 | 151.77 | 595.9 | 729
0.78 | 0.043735 | 153.16 | 597.6 | 729.9
0.79 | 0.045252 | 154.38 | 599.2 | 730.7
0.8 | 0.046496 | 155.95 | 600.5 | 731.5
0.81 | 0.047963 | 157.31 | 601.9 | 732.3
0.82 | 0.049531 | 158.8 | 603.3 | 732.9
0.83 | 0.05104 | 160.27 | 604.4 | 733.8
0.84 | 0.052548 | 161.56 | 605.8 | 734.1
0.85 | 0.053946 | 163.13 | 606.8 | 734.7
0.86 | 0.055726 | 164.59 | 607.9 | 735.4
0.87 | 0.05712 | 166.1 | 609.5 | 735.5
0.88 | 0.05876 | 167.49 | 610.6 | 736.3
0.89 | 0.06072 | 168.97 | 611.8 | 736.7
0.9 | 0.06233 | 170.52 | 612.7 | 737.3
0.91 | 0.06431 | 172.01 | 613.8 | 737.5
0.92 | 0.06568 | 173.47 | 615 | 738.1
0.93 | 0.06759 | 174.91 | 616.2 | 738.5
0.94 | 0.06936 | 176.45 | 617.2 | 738.7
0.95 | 0.07122 | 178.08 | 618.2 | 739.3
0.96 | 0.07269 | 179.62 | 619.4 | 739.5
0.97 | 0.07489 | 181.22 | 620.3 | 739.9
0.98 | 0.0769 | 182.63 | 621.4 | 739.9
0.99 | 0.07884 | 184.27 | 622.5 | 740.3
1 | 0.08085 | 185.83 | 623.4 | 740.9