## I-V Characteristic (mA-mm)
VDS (V) | VGS = -0.300 V | VGS = 0.100 V | VGS = 0.500 V | VGS = 0.900 V
0 | -3.958e-05 | -0.51485 | -1.1025 | -5.225
0.01 | 0.0009095 | 7.818 | 15.899 | 13.273
0.02 | 0.001614 | 15.784 | 32.346 | 31.035
0.03 | 0.0021425 | 22.947 | 48.94 | 48.866
0.04 | 0.0025523 | 29.655 | 65.56 | 67.02
0.05 | 0.0028726 | 35.781 | 81.98 | 84.64
0.06 | 0.0031273 | 41.296 | 98.27 | 102.33
0.07 | 0.0033568 | 46.314 | 114.25 | 119.96
0.08 | 0.0035526 | 50.746 | 130.29 | 137.52
0.09 | 0.0037258 | 54.702 | 146.07 | 154.52
0.1 | 0.0038876 | 57.96 | 161.5 | 171.77
0.11 | 0.0040425 | 61.13 | 176.84 | 188.96
0.12 | 0.0041889 | 63.85 | 192.13 | 205.46
0.13 | 0.0043271 | 66.38 | 206.98 | 222.26
0.14 | 0.0044898 | 68.48 | 221.35 | 238.71
0.15 | 0.004633 | 70.51 | 235.68 | 254.88
0.16 | 0.0047943 | 72.15 | 249.9 | 270.72
0.17 | 0.0049512 | 73.77 | 263.53 | 286.85
0.18 | 0.0051081 | 75.16 | 276.69 | 302.19
0.19 | 0.0052817 | 76.51 | 289.86 | 317.45
0.2 | 0.0054462 | 77.76 | 302.62 | 332.54
0.21 | 0.005624 | 78.97 | 314.71 | 347.38
0.22 | 0.005696 | 80.15 | 326.89 | 362.08
0.23 | 0.00591 | 81.19 | 338.58 | 376.33
0.24 | 0.006089 | 82.5 | 349.64 | 390.34
0.25 | 0.006297 | 83.78 | 360.4 | 404.03
0.26 | 0.006488 | 85.02 | 370.95 | 417.3
0.27 | 0.006685 | 86.46 | 381.09 | 430.87
0.28 | 0.006906 | 87.72 | 390.66 | 443.63
0.29 | 0.007116 | 89.21 | 399.95 | 456.19
0.3 | 0.007339 | 90.48 | 408.94 | 468.5
0.31 | 0.007541 | 91.76 | 417.56 | 480.83
0.32 | 0.007791 | 92.95 | 425.69 | 492.39
0.33 | 0.008002 | 94.23 | 433.68 | 503.83
0.34 | 0.008262 | 95.39 | 441.2 | 514.92
0.35 | 0.008481 | 96.67 | 448.32 | 525.83
0.36 | 0.00874 | 97.79 | 455.27 | 536.52
0.37 | 0.009002 | 98.86 | 461.83 | 546.45
0.38 | 0.009222 | 99.99 | 468.1 | 556.28
0.39 | 0.00953 | 101.2 | 474.06 | 565.91
0.4 | 0.009813 | 102.22 | 479.72 | 575
0.41 | 0.010099 | 103.47 | 485.27 | 583.8
0.42 | 0.01038 | 104.43 | 490.49 | 592.2
0.43 | 0.010713 | 105.6 | 495.45 | 600.8
0.44 | 0.011029 | 106.73 | 500.26 | 608.6
0.45 | 0.011374 | 107.85 | 504.88 | 616.3
0.46 | 0.011715 | 108.98 | 509.34 | 623.5
0.47 | 0.012095 | 110.07 | 513.65 | 630.2
0.48 | 0.012479 | 111.24 | 517.77 | 637.5
0.49 | 0.012826 | 112.36 | 521.82 | 643.7
0.5 | 0.013327 | 113.56 | 525.75 | 649.7
0.51 | 0.01382 | 114.68 | 529.52 | 655.4
0.52 | 0.014331 | 115.87 | 533.17 | 661.3
0.53 | 0.014824 | 117.01 | 536.73 | 666.5
0.54 | 0.015402 | 118.23 | 540.23 | 671.5
0.55 | 0.015977 | 119.51 | 543.55 | 676
0.56 | 0.016571 | 120.68 | 546.89 | 680.8
0.57 | 0.017221 | 121.94 | 550 | 685.1
0.58 | 0.017856 | 123.19 | 553.16 | 689.2
0.59 | 0.018556 | 124.44 | 556.07 | 693
0.6 | 0.01923 | 125.85 | 559 | 696.4
0.61 | 0.019975 | 126.97 | 561.75 | 699.8
0.62 | 0.02075 | 128.35 | 564.53 | 703
0.63 | 0.021514 | 129.63 | 567.11 | 706
0.64 | 0.022309 | 130.95 | 569.62 | 708.5
0.65 | 0.023192 | 132.24 | 572 | 711.2
0.66 | 0.023993 | 133.56 | 574.3 | 713.3
0.67 | 0.024714 | 134.87 | 576.4 | 715.6
0.68 | 0.025641 | 136.25 | 578.8 | 717.6
0.69 | 0.026577 | 137.53 | 580.8 | 719.2
0.7 | 0.027573 | 138.77 | 583 | 721.3
0.71 | 0.028426 | 140.22 | 584.8 | 722.8
0.72 | 0.029392 | 141.52 | 586.6 | 724.2
0.73 | 0.030392 | 142.87 | 588.6 | 725.5
0.74 | 0.031431 | 144.28 | 590.4 | 726.7
0.75 | 0.032465 | 145.52 | 592 | 727.9
0.76 | 0.033528 | 146.98 | 593.6 | 728.7
0.77 | 0.034601 | 148.37 | 595.1 | 729.7
0.78 | 0.035589 | 149.73 | 596.6 | 730.9
0.79 | 0.036847 | 151.12 | 598.2 | 731.5
0.8 | 0.037996 | 152.43 | 599.4 | 732.2
0.81 | 0.039274 | 153.87 | 601 | 732.9
0.82 | 0.04024 | 155.27 | 602.2 | 733.5
0.83 | 0.041502 | 156.65 | 603.6 | 733.9
0.84 | 0.042792 | 157.99 | 605.1 | 734.9
0.85 | 0.043916 | 159.47 | 606 | 735.1
0.86 | 0.045273 | 160.95 | 607.4 | 735.5
0.87 | 0.046614 | 162.43 | 608.5 | 736.3
0.88 | 0.048021 | 163.89 | 609.8 | 736.7
0.89 | 0.049015 | 165.21 | 611 | 737
0.9 | 0.050612 | 166.76 | 611.8 | 737.3
0.91 | 0.052127 | 168.24 | 613.1 | 737.9
0.92 | 0.053614 | 169.65 | 613.8 | 738.3
0.93 | 0.054893 | 171.24 | 615.1 | 738.3
0.94 | 0.056335 | 172.61 | 616.3 | 738.7
0.95 | 0.05778 | 174.19 | 617.1 | 739.3
0.96 | 0.05921 | 175.75 | 618.4 | 739.5
0.97 | 0.06076 | 177.24 | 619.5 | 739.9
0.98 | 0.06255 | 178.64 | 620.2 | 740.1
0.99 | 0.06417 | 180.2 | 621.4 | 740.3
1 | 0.06563 | 181.71 | 622.7 | 740.9