## I-V Characteristic (mA-mm)
VDS (V) | VGS = -0.300 V | VGS = 0.100 V | VGS = 0.500 V | VGS = 0.900 V
0 | -3.3809e-05 | -0.5592 | -1.0202 | -5.114
0.01 | 0.0008673 | 7.896 | 15.717 | 12.959
0.02 | 0.0015306 | 15.588 | 32.403 | 30.991
0.03 | 0.0020302 | 22.799 | 49.092 | 49.183
0.04 | 0.0024249 | 29.457 | 65.74 | 67.02
0.05 | 0.002724 | 35.446 | 81.9 | 84.99
0.06 | 0.0029789 | 41.011 | 98.35 | 102.34
0.07 | 0.0031934 | 45.948 | 114.64 | 120.15
0.08 | 0.0033697 | 50.311 | 130.37 | 137.61
0.09 | 0.0035376 | 54.224 | 146.01 | 154.65
0.1 | 0.003674 | 57.53 | 161.88 | 172.13
0.11 | 0.0038329 | 60.7 | 177.24 | 189.18
0.12 | 0.0039756 | 63.36 | 192.17 | 205.88
0.13 | 0.0041095 | 65.84 | 207.05 | 222.44
0.14 | 0.0042661 | 67.97 | 221.66 | 238.83
0.15 | 0.0044059 | 69.89 | 236.2 | 255.4
0.16 | 0.0045607 | 71.57 | 249.86 | 271.16
0.17 | 0.0047038 | 73 | 263.66 | 286.9
0.18 | 0.0048591 | 74.53 | 277.04 | 302.54
0.19 | 0.0050119 | 75.82 | 289.96 | 318.09
0.2 | 0.0051594 | 77.06 | 302.84 | 333.04
0.21 | 0.0053321 | 78.21 | 315.13 | 347.99
0.22 | 0.0055124 | 79.31 | 327.04 | 362.56
0.23 | 0.0056717 | 80.55 | 338.6 | 376.86
0.24 | 0.005727 | 81.72 | 350 | 391.1
0.25 | 0.005938 | 83.04 | 360.84 | 404.83
0.26 | 0.006127 | 84.27 | 371.14 | 418.23
0.27 | 0.006337 | 85.61 | 381.28 | 431.48
0.28 | 0.006541 | 86.96 | 391.01 | 444.44
0.29 | 0.006757 | 88.33 | 400.32 | 457.33
0.3 | 0.006967 | 89.67 | 409.1 | 469.36
0.31 | 0.007149 | 90.84 | 417.84 | 481.6
0.32 | 0.007396 | 92.16 | 425.99 | 493.4
0.33 | 0.007608 | 93.36 | 433.81 | 504.92
0.34 | 0.007848 | 94.54 | 441.39 | 516
0.35 | 0.008031 | 95.79 | 448.58 | 526.82
0.36 | 0.008292 | 96.87 | 455.51 | 537.51
0.37 | 0.008548 | 98.11 | 462.05 | 547.7
0.38 | 0.008758 | 99.19 | 468.26 | 557.6
0.39 | 0.009016 | 100.31 | 474.27 | 567.06
0.4 | 0.009283 | 101.4 | 480.03 | 576.4
0.41 | 0.009579 | 102.5 | 485.4 | 585.3
0.42 | 0.009844 | 103.62 | 490.55 | 594
0.43 | 0.010168 | 104.75 | 495.66 | 602.1
0.44 | 0.010479 | 105.89 | 500.47 | 610.3
0.45 | 0.010817 | 106.87 | 505.07 | 617.5
0.46 | 0.011095 | 108.03 | 509.49 | 624.9
0.47 | 0.01147 | 109.22 | 513.89 | 632.3
0.48 | 0.011874 | 110.3 | 518 | 638.9
0.49 | 0.012235 | 111.5 | 521.99 | 645.3
0.5 | 0.01267 | 112.53 | 525.92 | 651.4
0.51 | 0.013111 | 113.8 | 529.75 | 657.1
0.52 | 0.01359 | 115.01 | 533.45 | 662.7
0.53 | 0.01405 | 116.23 | 536.96 | 668.1
0.54 | 0.014568 | 117.38 | 540.39 | 673.1
0.55 | 0.015162 | 118.64 | 543.79 | 678
0.56 | 0.015723 | 119.84 | 547.12 | 682.4
0.57 | 0.016303 | 121.12 | 550.25 | 687
0.58 | 0.016975 | 122.34 | 553.29 | 690.8
0.59 | 0.017636 | 123.57 | 556.32 | 694.8
0.6 | 0.018205 | 124.9 | 559.2 | 698.4
0.61 | 0.018982 | 126.17 | 562.05 | 701.6
0.62 | 0.019691 | 127.46 | 564.71 | 704.8
0.63 | 0.020477 | 128.79 | 567.35 | 707.7
0.64 | 0.021167 | 129.97 | 569.95 | 710.5
0.65 | 0.021979 | 131.33 | 572.3 | 712.8
0.66 | 0.022761 | 132.77 | 574.8 | 715.4
0.67 | 0.023547 | 134.03 | 576.6 | 717.6
0.68 | 0.024384 | 135.45 | 578.9 | 719.3
0.69 | 0.025282 | 136.67 | 581.2 | 721.4
0.7 | 0.026169 | 138.03 | 583.2 | 723
0.71 | 0.026929 | 139.36 | 585.2 | 724.5
0.72 | 0.028051 | 140.8 | 587 | 725.9
0.73 | 0.02887 | 142.02 | 588.8 | 727.1
0.74 | 0.029878 | 143.46 | 590.8 | 728.3
0.75 | 0.030875 | 144.74 | 592.4 | 729.7
0.76 | 0.031938 | 146.15 | 593.8 | 730.9
0.77 | 0.032916 | 147.57 | 595.1 | 731.5
0.78 | 0.033983 | 148.73 | 596.8 | 732.5
0.79 | 0.035084 | 150.15 | 598.2 | 733.1
0.8 | 0.036099 | 151.7 | 599.8 | 733.9
0.81 | 0.037325 | 152.96 | 601.1 | 734.9
0.82 | 0.038385 | 154.52 | 602.6 | 735.4
0.83 | 0.039515 | 155.76 | 603.8 | 736.1
0.84 | 0.040775 | 157.16 | 605 | 736.3
0.85 | 0.042126 | 158.6 | 606.3 | 737
0.86 | 0.043276 | 160.04 | 607.4 | 737.7
0.87 | 0.044398 | 161.54 | 608.6 | 738.3
0.88 | 0.045818 | 162.93 | 609.9 | 738.3
0.89 | 0.046988 | 164.43 | 611 | 738.7
0.9 | 0.048597 | 165.96 | 612.2 | 739.1
0.91 | 0.049833 | 167.45 | 613.2 | 739.7
0.92 | 0.05122 | 168.8 | 614.2 | 739.9
0.93 | 0.052571 | 170.35 | 615.4 | 740.5
0.94 | 0.053933 | 171.78 | 616.6 | 740.7
0.95 | 0.05535 | 173.33 | 617.4 | 740.7
0.96 | 0.056987 | 174.9 | 618.6 | 741.3
0.97 | 0.0584 | 176.24 | 619.4 | 741.5
0.98 | 0.05988 | 177.75 | 620.6 | 741.6
0.99 | 0.06132 | 179.3 | 621.8 | 742
1 | 0.06269 | 180.8 | 622.9 | 742.5