## I-V Characteristic (mA-mm)
VDS (V) | VGS = -0.300 V | VGS = 0.100 V | VGS = 0.500 V | VGS = 0.900 V
0 | -3.5347e-05 | -0.5305 | -1.0233 | -5.072
0.01 | 0.0009063 | 7.852 | 15.836 | 12.889
0.02 | 0.0015984 | 15.564 | 32.509 | 31.244
0.03 | 0.0021209 | 22.838 | 49.144 | 49.044
0.04 | 0.002524 | 29.532 | 65.84 | 67.39
0.05 | 0.0028444 | 35.552 | 82.22 | 84.94
0.06 | 0.0031004 | 41.054 | 98.4 | 102.6
0.07 | 0.0033308 | 46.06 | 114.68 | 120.44
0.08 | 0.0035165 | 50.461 | 130.8 | 137.57
0.09 | 0.0036862 | 54.371 | 146.36 | 155.12
0.1 | 0.0038458 | 57.6 | 161.94 | 172.2
0.11 | 0.0039924 | 60.77 | 177.43 | 189.39
0.12 | 0.0041545 | 63.48 | 192.57 | 206.14
0.13 | 0.0042968 | 65.9 | 207.55 | 222.89
0.14 | 0.0044589 | 67.98 | 221.94 | 239.33
0.15 | 0.0045999 | 70.03 | 236.33 | 255.68
0.16 | 0.004755 | 71.7 | 250.27 | 271.69
0.17 | 0.0049229 | 73.25 | 263.86 | 287.49
0.18 | 0.0050735 | 74.72 | 277.42 | 303.21
0.19 | 0.0052296 | 76 | 290.43 | 318.49
0.2 | 0.005401 | 77.24 | 303.13 | 333.62
0.21 | 0.0055575 | 78.4 | 315.45 | 348.48
0.22 | 0.00568 | 79.52 | 327.47 | 362.87
0.23 | 0.005885 | 80.74 | 339.07 | 377.57
0.24 | 0.006083 | 81.92 | 350.31 | 391.5
0.25 | 0.006283 | 83.19 | 361.13 | 405.27
0.26 | 0.006459 | 84.52 | 371.51 | 418.78
0.27 | 0.006655 | 85.87 | 381.73 | 432.06
0.28 | 0.006861 | 87.12 | 391.28 | 445.11
0.29 | 0.007073 | 88.57 | 400.59 | 457.67
0.3 | 0.007284 | 89.82 | 409.44 | 469.97
0.31 | 0.007521 | 91.16 | 418.04 | 482.2
0.32 | 0.007737 | 92.4 | 426.31 | 494.05
0.33 | 0.00792 | 93.52 | 434.13 | 505.46
0.34 | 0.008178 | 94.86 | 441.64 | 516.61
0.35 | 0.008409 | 95.99 | 448.83 | 527.42
0.36 | 0.008685 | 97.11 | 455.73 | 537.92
0.37 | 0.008915 | 98.36 | 462.28 | 548.28
0.38 | 0.009156 | 99.39 | 468.46 | 558.09
0.39 | 0.009426 | 100.54 | 474.42 | 567.64
0.4 | 0.009685 | 101.66 | 480.19 | 576.6
0.41 | 0.009981 | 102.78 | 485.62 | 585.5
0.42 | 0.01027 | 103.86 | 490.83 | 594.2
0.43 | 0.010592 | 104.96 | 495.79 | 602.6
0.44 | 0.010876 | 106.13 | 500.67 | 610.6
0.45 | 0.011249 | 107.27 | 505.28 | 618.3
0.46 | 0.011581 | 108.34 | 509.7 | 625.3
0.47 | 0.011956 | 109.33 | 513.99 | 632.7
0.48 | 0.012321 | 110.6 | 518.22 | 639.3
0.49 | 0.012741 | 111.67 | 522.18 | 645.4
0.5 | 0.013211 | 112.94 | 526.11 | 651.8
0.51 | 0.013597 | 114.06 | 529.85 | 657.6
0.52 | 0.014144 | 115.17 | 533.65 | 663.3
0.53 | 0.014633 | 116.41 | 537.2 | 668.4
0.54 | 0.015219 | 117.67 | 540.66 | 673.5
0.55 | 0.015741 | 118.91 | 544 | 678.2
0.56 | 0.016379 | 120.15 | 547.34 | 682.8
0.57 | 0.016968 | 121.38 | 550.49 | 687.2
0.58 | 0.017572 | 122.64 | 553.55 | 691.4
0.59 | 0.01829 | 123.91 | 556.52 | 695
0.6 | 0.019016 | 125.2 | 559.39 | 698.4
0.61 | 0.019725 | 126.49 | 562.27 | 702
0.62 | 0.020333 | 127.71 | 564.97 | 705
0.63 | 0.021203 | 129.05 | 567.56 | 708
0.64 | 0.021982 | 130.38 | 569.9 | 710.8
0.65 | 0.022844 | 131.78 | 572.4 | 713.2
0.66 | 0.023576 | 132.98 | 575 | 715.7
0.67 | 0.024509 | 134.32 | 577 | 717.6
0.68 | 0.025363 | 135.75 | 579 | 719.6
0.69 | 0.026278 | 137.07 | 581.6 | 721.7
0.7 | 0.027149 | 138.46 | 583.1 | 723.3
0.71 | 0.028143 | 139.68 | 585.4 | 724.9
0.72 | 0.029024 | 141.16 | 587.3 | 726
0.73 | 0.030008 | 142.46 | 588.6 | 727.3
0.74 | 0.031102 | 143.82 | 591 | 728.7
0.75 | 0.032101 | 145.12 | 592.6 | 729.9
0.76 | 0.033081 | 146.49 | 594.2 | 730.7
0.77 | 0.034236 | 147.89 | 595.7 | 731.6
0.78 | 0.035284 | 149.26 | 597.2 | 732.4
0.79 | 0.036339 | 150.69 | 598.3 | 733.3
0.8 | 0.037401 | 151.95 | 600.3 | 734.1
0.81 | 0.038513 | 153.34 | 601.2 | 734.9
0.82 | 0.039846 | 154.85 | 602.6 | 735.5
0.83 | 0.04108 | 156.25 | 604.1 | 736.1
0.84 | 0.042156 | 157.67 | 605.4 | 736.7
0.85 | 0.043583 | 159.01 | 606.7 | 737.1
0.86 | 0.044846 | 160.55 | 607.8 | 737.7
0.87 | 0.046161 | 161.98 | 609 | 738.1
0.88 | 0.047369 | 163.47 | 610.3 | 738.6
0.89 | 0.048796 | 164.93 | 611.1 | 738.9
0.9 | 0.050186 | 166.37 | 612.2 | 739.5
0.91 | 0.051391 | 167.85 | 613.5 | 739.7
0.92 | 0.052923 | 169.32 | 614.6 | 740.1
0.93 | 0.054291 | 170.88 | 615.5 | 740.3
0.94 | 0.055824 | 172.2 | 616.6 | 740.7
0.95 | 0.05722 | 173.79 | 617.6 | 741.1
0.96 | 0.05872 | 175.27 | 618.6 | 741.2
0.97 | 0.06028 | 176.78 | 619.8 | 741.8
0.98 | 0.0618 | 178.39 | 620.7 | 741.9
0.99 | 0.06349 | 179.76 | 621.8 | 742
1 | 0.06511 | 181.26 | 623 | 742.3