## I-V Characteristic (mA-mm)
VDS (V) | VGS = -0.300 V | VGS = 0.100 V | VGS = 0.500 V | VGS = 0.900 V
0 | -3.7067e-05 | -0.5089 | -1.0829 | -5.184
0.01 | 0.0008696 | 7.76 | 15.636 | 12.821
0.02 | 0.0015366 | 15.547 | 32.614 | 31.2
0.03 | 0.0020392 | 22.794 | 49.07 | 48.902
0.04 | 0.0024242 | 29.457 | 65.86 | 67.29
0.05 | 0.0027287 | 35.483 | 82.06 | 84.82
0.06 | 0.0029822 | 40.975 | 98.39 | 102.3
0.07 | 0.003187 | 45.948 | 114.56 | 120.15
0.08 | 0.0033733 | 50.346 | 130.21 | 137.43
0.09 | 0.0035356 | 54.252 | 146.28 | 154.93
0.1 | 0.0036868 | 57.55 | 161.71 | 171.93
0.11 | 0.0038404 | 60.65 | 177 | 189.13
0.12 | 0.0039677 | 63.34 | 192.12 | 205.93
0.13 | 0.0041177 | 65.69 | 207.09 | 222.34
0.14 | 0.0042562 | 67.9 | 221.57 | 239.03
0.15 | 0.0044013 | 69.77 | 235.88 | 255.35
0.16 | 0.0045487 | 71.49 | 249.87 | 271.17
0.17 | 0.0046915 | 73.05 | 263.55 | 286.93
0.18 | 0.0048462 | 74.41 | 276.92 | 302.76
0.19 | 0.0049901 | 75.64 | 289.98 | 318.01
0.2 | 0.00514 | 76.94 | 302.78 | 332.99
0.21 | 0.0053014 | 78.02 | 314.99 | 347.97
0.22 | 0.0054513 | 79.16 | 326.81 | 362.5
0.23 | 0.0056399 | 80.39 | 338.76 | 377.07
0.24 | 0.005715 | 81.41 | 349.86 | 390.95
0.25 | 0.005904 | 82.71 | 360.53 | 404.77
0.26 | 0.006093 | 84.03 | 371.05 | 418.24
0.27 | 0.006298 | 85.3 | 381.14 | 431.35
0.28 | 0.006487 | 86.75 | 390.81 | 444.59
0.29 | 0.006687 | 87.97 | 399.96 | 457.17
0.3 | 0.006874 | 89.38 | 408.98 | 469.34
0.31 | 0.007097 | 90.64 | 417.59 | 481.52
0.32 | 0.007304 | 91.96 | 425.75 | 493.42
0.33 | 0.007487 | 93 | 433.61 | 504.91
0.34 | 0.007739 | 94.28 | 441.22 | 515.94
0.35 | 0.007966 | 95.35 | 448.37 | 526.79
0.36 | 0.008221 | 96.51 | 455.25 | 537.54
0.37 | 0.008444 | 97.7 | 461.76 | 547.82
0.38 | 0.008668 | 98.73 | 468.08 | 557.54
0.39 | 0.008933 | 100 | 473.99 | 566.99
0.4 | 0.009189 | 101.12 | 479.7 | 576.2
0.41 | 0.009447 | 102.14 | 485.15 | 585
0.42 | 0.009716 | 103.28 | 490.38 | 594
0.43 | 0.010002 | 104.33 | 495.41 | 602.2
0.44 | 0.010242 | 105.51 | 500.24 | 610.3
0.45 | 0.01062 | 106.55 | 504.82 | 617.5
0.46 | 0.010945 | 107.74 | 509.34 | 624.9
0.47 | 0.011309 | 108.82 | 513.62 | 632.3
0.48 | 0.011639 | 109.98 | 517.82 | 638.9
0.49 | 0.012047 | 111.04 | 521.77 | 645.1
0.5 | 0.012427 | 112.26 | 525.69 | 651.4
0.51 | 0.012826 | 113.45 | 529.49 | 657
0.52 | 0.013306 | 114.52 | 533.17 | 662.9
0.53 | 0.013795 | 115.75 | 536.72 | 668.1
0.54 | 0.014335 | 116.9 | 540.19 | 673.3
0.55 | 0.014807 | 118.11 | 543.65 | 677.9
0.56 | 0.015385 | 119.46 | 546.87 | 682.4
0.57 | 0.015994 | 120.57 | 550.02 | 687
0.58 | 0.01667 | 121.86 | 553.1 | 690.6
0.59 | 0.017224 | 123.11 | 556.11 | 694.8
0.6 | 0.017855 | 124.35 | 559 | 698
0.61 | 0.018526 | 125.77 | 561.78 | 701.6
0.62 | 0.019196 | 126.89 | 564.49 | 704.8
0.63 | 0.019915 | 128.33 | 567.2 | 707.5
0.64 | 0.020677 | 129.62 | 569.72 | 710.1
0.65 | 0.021484 | 130.96 | 571.9 | 712.8
0.66 | 0.022147 | 132.18 | 574.3 | 715.2
0.67 | 0.023013 | 133.48 | 576.6 | 717.2
0.68 | 0.023846 | 134.85 | 578.6 | 719.2
0.69 | 0.024608 | 136.21 | 580.8 | 721.3
0.7 | 0.025496 | 137.55 | 583 | 722.9
0.71 | 0.026369 | 138.78 | 584.8 | 724.5
0.72 | 0.02738 | 140.13 | 586.6 | 725.8
0.73 | 0.028113 | 141.5 | 588.5 | 727.1
0.74 | 0.029186 | 142.9 | 590.2 | 728.3
0.75 | 0.03013 | 144.28 | 591.9 | 729.2
0.76 | 0.031161 | 145.51 | 593.8 | 730.3
0.77 | 0.03204 | 146.93 | 595 | 731.5
0.78 | 0.033018 | 148.31 | 596.8 | 732.3
0.79 | 0.034127 | 149.67 | 598.1 | 733.1
0.8 | 0.0352 | 151.02 | 599.5 | 734.1
0.81 | 0.036267 | 152.32 | 601 | 734.9
0.82 | 0.037421 | 153.77 | 602.2 | 735.1
0.83 | 0.038702 | 155.18 | 603.5 | 735.5
0.84 | 0.039573 | 156.59 | 604.7 | 736.3
0.85 | 0.040983 | 157.91 | 605.9 | 736.7
0.86 | 0.04209 | 159.39 | 607.2 | 737.1
0.87 | 0.043395 | 160.87 | 608.5 | 737.9
0.88 | 0.044494 | 162.32 | 609.4 | 738.1
0.89 | 0.045808 | 163.91 | 610.8 | 738.6
0.9 | 0.046933 | 165.16 | 611.8 | 738.7
0.91 | 0.048155 | 166.73 | 612.8 | 739.1
0.92 | 0.049547 | 168.24 | 613.9 | 739.7
0.93 | 0.050862 | 169.64 | 615 | 739.9
0.94 | 0.052454 | 171.17 | 616.1 | 740.5
0.95 | 0.053532 | 172.62 | 617 | 740.7
0.96 | 0.05494 | 174.09 | 618 | 741.1
0.97 | 0.056539 | 175.61 | 619.3 | 741.1
0.98 | 0.05788 | 177.2 | 620.2 | 741.5
0.99 | 0.05904 | 178.51 | 621.4 | 741.8
1 | 0.06084 | 180.08 | 622.2 | 741.9