## I-V Characteristic (mA-mm)
VDS (V) | VGS = -0.300 V | VGS = 0.100 V | VGS = 0.500 V | VGS = 0.900 V
0 | -3.7225e-05 | -0.5153 | -1.0243 | -5.127
0.01 | 0.0009113 | 7.916 | 15.84 | 12.947
0.02 | 0.0016092 | 15.694 | 32.526 | 31.067
0.03 | 0.0021361 | 22.955 | 49.031 | 48.942
0.04 | 0.0025457 | 29.703 | 65.81 | 67.24
0.05 | 0.0028662 | 35.862 | 82.14 | 84.87
0.06 | 0.0031268 | 41.369 | 98.83 | 102.8
0.07 | 0.0033432 | 46.378 | 114.89 | 120.4
0.08 | 0.0035333 | 50.844 | 130.66 | 137.91
0.09 | 0.0037063 | 54.801 | 146.55 | 155.21
0.1 | 0.0038629 | 58.1 | 162.06 | 172.2
0.11 | 0.0040357 | 61.29 | 177.75 | 189.68
0.12 | 0.0041804 | 63.95 | 192.64 | 206.45
0.13 | 0.0043217 | 66.42 | 207.57 | 222.9
0.14 | 0.0044757 | 68.59 | 222.14 | 239.35
0.15 | 0.0046286 | 70.57 | 236.49 | 256.06
0.16 | 0.0047891 | 72.22 | 250.55 | 271.89
0.17 | 0.0049405 | 73.86 | 264.29 | 287.62
0.18 | 0.0051005 | 75.22 | 277.5 | 303.26
0.19 | 0.0052653 | 76.52 | 290.67 | 318.74
0.2 | 0.0054134 | 77.81 | 303.66 | 333.98
0.21 | 0.0055954 | 78.88 | 315.91 | 348.69
0.22 | 0.005677 | 80.15 | 327.71 | 363.33
0.23 | 0.005879 | 81.27 | 339.5 | 377.73
0.24 | 0.006049 | 82.47 | 350.66 | 391.6
0.25 | 0.006266 | 83.75 | 361.55 | 405.72
0.26 | 0.006468 | 84.95 | 371.94 | 419.04
0.27 | 0.006665 | 86.41 | 382.17 | 432.32
0.28 | 0.006875 | 87.73 | 391.81 | 445.27
0.29 | 0.007088 | 89.09 | 401 | 458.13
0.3 | 0.007301 | 90.48 | 410.06 | 470.4
0.31 | 0.007502 | 91.72 | 418.7 | 482.48
0.32 | 0.007743 | 92.97 | 426.75 | 494.25
0.33 | 0.007981 | 94.2 | 434.77 | 505.89
0.34 | 0.008197 | 95.42 | 442.39 | 517.1
0.35 | 0.008432 | 96.61 | 449.56 | 527.75
0.36 | 0.008686 | 97.72 | 456.44 | 538.44
0.37 | 0.008931 | 98.87 | 463.01 | 548.68
0.38 | 0.009209 | 100.01 | 469.34 | 558.44
0.39 | 0.009465 | 101.1 | 475.27 | 568.13
0.4 | 0.009732 | 102.11 | 481.04 | 577.3
0.41 | 0.01003 | 103.36 | 486.47 | 586.4
0.42 | 0.010289 | 104.46 | 491.76 | 594.7
0.43 | 0.010633 | 105.64 | 496.8 | 603
0.44 | 0.010939 | 106.73 | 501.59 | 611.1
0.45 | 0.01126 | 107.78 | 506.25 | 618.8
0.46 | 0.011572 | 108.89 | 510.75 | 626.1
0.47 | 0.011953 | 110.09 | 515.08 | 632.9
0.48 | 0.012368 | 111.21 | 519.27 | 639.5
0.49 | 0.012758 | 112.32 | 523.26 | 646.3
0.5 | 0.013218 | 113.48 | 527.22 | 652.4
0.51 | 0.013674 | 114.68 | 531.08 | 658.1
0.52 | 0.014168 | 115.89 | 534.78 | 663.9
0.53 | 0.014628 | 117.11 | 538.28 | 669.3
0.54 | 0.015227 | 118.2 | 541.83 | 674.4
0.55 | 0.015806 | 119.48 | 545.25 | 678.8
0.56 | 0.016434 | 120.78 | 548.59 | 683.8
0.57 | 0.016946 | 122.02 | 551.76 | 687.8
0.58 | 0.017591 | 123.3 | 554.76 | 692
0.59 | 0.018279 | 124.42 | 557.85 | 695.6
0.6 | 0.018998 | 125.81 | 560.78 | 699.2
0.61 | 0.019711 | 127.13 | 563.57 | 702.9
0.62 | 0.020471 | 128.37 | 566.3 | 705.9
0.63 | 0.021286 | 129.71 | 568.96 | 708.9
0.64 | 0.022033 | 131.04 | 571.2 | 711.5
0.65 | 0.02281 | 132.32 | 573.7 | 714
0.66 | 0.023692 | 133.62 | 576.2 | 716.4
0.67 | 0.024537 | 135.06 | 578.2 | 718.7
0.68 | 0.025396 | 136.27 | 580.8 | 720.4
0.69 | 0.026259 | 137.63 | 583 | 722.1
0.7 | 0.027271 | 139.07 | 584.8 | 724
0.71 | 0.028117 | 140.35 | 586.6 | 725.5
0.72 | 0.029063 | 141.8 | 588.6 | 726.9
0.73 | 0.030083 | 143.06 | 590.6 | 728.3
0.74 | 0.03112 | 144.39 | 591.9 | 729.5
0.75 | 0.032075 | 145.81 | 593.8 | 730.6
0.76 | 0.033172 | 147.21 | 595.4 | 731.5
0.77 | 0.034302 | 148.61 | 597 | 732.5
0.78 | 0.035255 | 149.87 | 598.8 | 733.5
0.79 | 0.03639 | 151.29 | 600.1 | 734.3
0.8 | 0.037533 | 152.68 | 601.4 | 734.9
0.81 | 0.038862 | 154.16 | 602.8 | 735.5
0.82 | 0.039766 | 155.39 | 604.2 | 736.3
0.83 | 0.041141 | 156.83 | 605.4 | 736.9
0.84 | 0.042377 | 158.31 | 606.9 | 737.7
0.85 | 0.043608 | 159.71 | 608.1 | 738.1
0.86 | 0.044883 | 161.2 | 609 | 738.3
0.87 | 0.046206 | 162.55 | 610.6 | 738.9
0.88 | 0.047446 | 164.05 | 611.4 | 739.1
0.89 | 0.048826 | 165.53 | 612.6 | 739.7
0.9 | 0.049997 | 166.98 | 613.8 | 740.2
0.91 | 0.051595 | 168.58 | 615 | 740.3
0.92 | 0.053117 | 169.9 | 616.1 | 740.7
0.93 | 0.05411 | 171.46 | 617 | 741.1
0.94 | 0.055731 | 172.97 | 618.1 | 741.7
0.95 | 0.05711 | 174.45 | 619 | 741.8
0.96 | 0.05865 | 175.95 | 619.9 | 742
0.97 | 0.06036 | 177.48 | 621.4 | 742.5
0.98 | 0.062 | 178.98 | 622.3 | 742.7
0.99 | 0.06363 | 180.48 | 623.4 | 743.1
1 | 0.06483 | 182.03 | 624.5 | 743.4