## I-V Characteristic (mA-mm)
VDS (V) | VGS = -0.300 V | VGS = 0.100 V | VGS = 0.500 V | VGS = 0.900 V
0 | -3.2614e-05 | -0.5282 | -0.9021 | -5.174
0.01 | 0.0008442 | 7.728 | 15.841 | 12.941
0.02 | 0.0014937 | 15.616 | 32.495 | 31.017
0.03 | 0.00198 | 22.755 | 49.19 | 48.975
0.04 | 0.0023532 | 29.428 | 65.86 | 67.09
0.05 | 0.0026406 | 35.446 | 82.31 | 84.83
0.06 | 0.0028902 | 40.938 | 98.43 | 102.59
0.07 | 0.0030901 | 45.913 | 115.03 | 120.6
0.08 | 0.0032699 | 50.277 | 130.76 | 137.87
0.09 | 0.003422 | 54.175 | 146.45 | 155.21
0.1 | 0.00357 | 57.49 | 162.1 | 172.47
0.11 | 0.0037099 | 60.54 | 177.56 | 189.54
0.12 | 0.0038403 | 63.34 | 192.76 | 206.64
0.13 | 0.0039818 | 65.63 | 207.55 | 223.18
0.14 | 0.0041132 | 67.76 | 222.12 | 239.57
0.15 | 0.0042541 | 69.68 | 236.56 | 256.04
0.16 | 0.0043847 | 71.37 | 250.61 | 271.91
0.17 | 0.0045308 | 72.83 | 264.22 | 287.98
0.18 | 0.0046776 | 74.25 | 277.63 | 303.45
0.19 | 0.0048168 | 75.6 | 290.76 | 318.96
0.2 | 0.0049716 | 76.75 | 303.43 | 334.09
0.21 | 0.0051243 | 77.88 | 315.95 | 349.09
0.22 | 0.0052697 | 78.88 | 327.84 | 363.63
0.23 | 0.0054528 | 80.21 | 339.47 | 378.1
0.24 | 0.0056011 | 81.31 | 350.74 | 392.21
0.25 | 0.005681 | 82.46 | 361.5 | 406.09
0.26 | 0.005856 | 83.86 | 372.01 | 419.76
0.27 | 0.006072 | 84.97 | 382.01 | 433
0.28 | 0.006269 | 86.45 | 391.76 | 446.01
0.29 | 0.006453 | 87.73 | 401.04 | 458.68
0.3 | 0.006648 | 89.06 | 409.97 | 470.92
0.31 | 0.006848 | 90.29 | 418.6 | 483.38
0.32 | 0.007056 | 91.54 | 426.83 | 495.01
0.33 | 0.007256 | 92.74 | 434.74 | 506.56
0.34 | 0.007465 | 93.89 | 442.26 | 517.77
0.35 | 0.007674 | 95.09 | 449.43 | 528.61
0.36 | 0.007882 | 96.09 | 456.41 | 539.33
0.37 | 0.008097 | 97.39 | 462.93 | 549.54
0.38 | 0.008355 | 98.47 | 469.18 | 559.42
0.39 | 0.008615 | 99.64 | 475.16 | 569.01
0.4 | 0.008868 | 100.7 | 480.95 | 578.2
0.41 | 0.009091 | 101.78 | 486.38 | 587.2
0.42 | 0.009351 | 102.85 | 491.57 | 595.8
0.43 | 0.009621 | 103.98 | 496.6 | 604.1
0.44 | 0.009908 | 105.03 | 501.47 | 612.2
0.45 | 0.01024 | 106.19 | 506.09 | 619.8
0.46 | 0.010564 | 107.27 | 510.49 | 627.1
0.47 | 0.010919 | 108.33 | 514.79 | 634.1
0.48 | 0.011227 | 109.52 | 519.03 | 640.9
0.49 | 0.011634 | 110.66 | 523.05 | 647.3
0.5 | 0.011984 | 111.74 | 526.92 | 653.7
0.51 | 0.012428 | 112.85 | 530.71 | 659.3
0.52 | 0.012853 | 114.13 | 534.41 | 665
0.53 | 0.013343 | 115.31 | 538 | 670.4
0.54 | 0.013858 | 116.43 | 541.36 | 674.9
0.55 | 0.014352 | 117.57 | 544.78 | 680.4
0.56 | 0.014922 | 118.87 | 548.1 | 684.5
0.57 | 0.015498 | 120.14 | 551.25 | 689.2
0.58 | 0.016056 | 121.36 | 554.34 | 693
0.59 | 0.01667 | 122.68 | 557.29 | 696.8
0.6 | 0.017294 | 123.84 | 560.24 | 700.4
0.61 | 0.017949 | 125.16 | 563.05 | 703.8
0.62 | 0.018642 | 126.43 | 565.73 | 706.9
0.63 | 0.019291 | 127.66 | 568.35 | 710
0.64 | 0.019963 | 129.02 | 570.7 | 712.8
0.65 | 0.020744 | 130.34 | 573.2 | 715.3
0.66 | 0.02143 | 131.61 | 575.4 | 717.6
0.67 | 0.022244 | 132.95 | 577.6 | 719.7
0.68 | 0.023057 | 134.28 | 579.8 | 721.7
0.69 | 0.023888 | 135.48 | 582.1 | 723.4
0.7 | 0.024676 | 136.87 | 584 | 725.1
0.71 | 0.025509 | 138.19 | 585.8 | 726.5
0.72 | 0.026398 | 139.56 | 587.8 | 728.1
0.73 | 0.027268 | 141 | 589.6 | 729.5
0.74 | 0.028156 | 142.08 | 591.4 | 730.6
0.75 | 0.029066 | 143.55 | 593 | 731.5
0.76 | 0.030087 | 144.9 | 594.6 | 732.4
0.77 | 0.030908 | 146.21 | 596.2 | 733.3
0.78 | 0.031972 | 147.65 | 597.8 | 734.5
0.79 | 0.032928 | 148.9 | 599.2 | 735.1
0.8 | 0.034131 | 150.35 | 600.7 | 735.7
0.81 | 0.034976 | 151.72 | 602.1 | 736.3
0.82 | 0.036123 | 153.14 | 603.3 | 737.1
0.83 | 0.037188 | 154.41 | 604.4 | 737.7
0.84 | 0.038314 | 155.9 | 605.8 | 738.3
0.85 | 0.039392 | 157.29 | 607.1 | 738.7
0.86 | 0.040684 | 158.76 | 608.5 | 738.8
0.87 | 0.041979 | 160.23 | 609.4 | 739.5
0.88 | 0.042812 | 161.48 | 610.6 | 740.1
0.89 | 0.044042 | 163.07 | 611.8 | 740.5
0.9 | 0.045504 | 164.49 | 612.7 | 740.7
0.91 | 0.046611 | 165.95 | 613.9 | 741
0.92 | 0.047904 | 167.47 | 614.8 | 741.2
0.93 | 0.0492 | 168.86 | 616.3 | 741.8
0.94 | 0.050488 | 170.37 | 617.1 | 741.9
0.95 | 0.051723 | 171.86 | 618.2 | 742.3
0.96 | 0.053063 | 173.36 | 619.4 | 742.7
0.97 | 0.05455 | 174.81 | 620.3 | 742.7
0.98 | 0.056078 | 176.31 | 621.4 | 743.1
0.99 | 0.05748 | 177.79 | 622.4 | 743.4
1 | 0.05882 | 179.22 | 623.4 | 743.7