## I-V Characteristic (mA-mm)
VDS (V) | VGS = -0.300 V | VGS = 0.100 V | VGS = 0.500 V | VGS = 0.900 V
0 | -3.44e-05 | -0.5166 | -1.1709 | -5.221
0.01 | 0.0009213 | 7.946 | 15.879 | 13.122
0.02 | 0.0016312 | 15.859 | 32.65 | 31.176
0.03 | 0.0021672 | 23.053 | 49.272 | 49.189
0.04 | 0.0025765 | 29.856 | 65.92 | 67.38
0.05 | 0.0029026 | 35.998 | 82.46 | 85.14
0.06 | 0.0031715 | 41.509 | 98.79 | 102.9
0.07 | 0.0033783 | 46.592 | 115.04 | 120.76
0.08 | 0.0035833 | 51.069 | 131.12 | 138.32
0.09 | 0.0037553 | 55.052 | 147.01 | 155.52
0.1 | 0.0039169 | 58.37 | 162.42 | 172.66
0.11 | 0.004081 | 61.57 | 177.92 | 190.05
0.12 | 0.0042358 | 64.32 | 193.46 | 207.13
0.13 | 0.0043827 | 66.8 | 208.2 | 223.54
0.14 | 0.0045302 | 68.97 | 222.58 | 240.07
0.15 | 0.0046865 | 70.95 | 237.13 | 256.5
0.16 | 0.0048421 | 72.59 | 251.05 | 272.29
0.17 | 0.0049842 | 74.23 | 264.86 | 288.49
0.18 | 0.0051629 | 75.62 | 278.15 | 304
0.19 | 0.0053336 | 77.06 | 291.42 | 319.43
0.2 | 0.0055208 | 78.29 | 304.15 | 334.49
0.21 | 0.0056816 | 79.42 | 316.35 | 349.44
0.22 | 0.005748 | 80.66 | 328.51 | 364.18
0.23 | 0.005954 | 81.72 | 340.24 | 378.4
0.24 | 0.006162 | 83.05 | 351.29 | 392.5
0.25 | 0.006362 | 84.34 | 362.18 | 406.44
0.26 | 0.006567 | 85.57 | 372.81 | 420
0.27 | 0.006784 | 86.97 | 382.8 | 433.18
0.28 | 0.00696 | 88.32 | 392.43 | 446.26
0.29 | 0.007214 | 89.77 | 401.84 | 458.92
0.3 | 0.007425 | 91.03 | 410.73 | 471.11
0.31 | 0.007664 | 92.34 | 419.36 | 483.57
0.32 | 0.007886 | 93.64 | 427.51 | 495.23
0.33 | 0.008113 | 94.82 | 435.47 | 506.68
0.34 | 0.00835 | 95.97 | 443.05 | 517.78
0.35 | 0.008602 | 97.17 | 450.11 | 528.58
0.36 | 0.008842 | 98.39 | 457.11 | 539.39
0.37 | 0.009119 | 99.41 | 463.7 | 549.43
0.38 | 0.009387 | 100.62 | 469.96 | 559.24
0.39 | 0.009619 | 101.76 | 475.88 | 568.81
0.4 | 0.009943 | 102.93 | 481.64 | 578
0.41 | 0.010205 | 104.07 | 487.18 | 587
0.42 | 0.010522 | 105.02 | 492.4 | 595.1
0.43 | 0.010799 | 106.25 | 497.42 | 603.6
0.44 | 0.011134 | 107.35 | 502.2 | 611.9
0.45 | 0.011495 | 108.46 | 506.86 | 619.5
0.46 | 0.011801 | 109.62 | 511.36 | 626.8
0.47 | 0.012216 | 110.7 | 515.69 | 633.4
0.48 | 0.012597 | 111.96 | 519.84 | 640.5
0.49 | 0.013036 | 113.12 | 523.92 | 646.9
0.5 | 0.013449 | 114.27 | 527.83 | 653.2
0.51 | 0.013974 | 115.36 | 531.59 | 658.5
0.52 | 0.01447 | 116.62 | 535.3 | 664.3
0.53 | 0.015052 | 117.85 | 538.92 | 669.7
0.54 | 0.015591 | 119.01 | 542.42 | 674.7
0.55 | 0.01618 | 120.23 | 545.75 | 679.3
0.56 | 0.0168 | 121.44 | 549.05 | 684
0.57 | 0.017383 | 122.74 | 552.19 | 688.4
0.58 | 0.018063 | 124.07 | 555.37 | 692.6
0.59 | 0.018785 | 125.31 | 558.31 | 696.2
0.6 | 0.019494 | 126.7 | 561.27 | 699.8
0.61 | 0.020241 | 127.81 | 564.06 | 703.2
0.62 | 0.021025 | 129.25 | 566.78 | 706
0.63 | 0.021801 | 130.5 | 569.44 | 709.3
0.64 | 0.022555 | 131.86 | 571.7 | 711.8
0.65 | 0.023388 | 133.23 | 574.3 | 714.4
0.66 | 0.024272 | 134.52 | 576.6 | 716.5
0.67 | 0.025212 | 135.89 | 579 | 718.8
0.68 | 0.026078 | 137.23 | 581.2 | 720.8
0.69 | 0.027073 | 138.55 | 583 | 722.7
0.7 | 0.028016 | 139.83 | 585.2 | 724.5
0.71 | 0.029048 | 141.26 | 587 | 725.8
0.72 | 0.029966 | 142.6 | 588.7 | 727.1
0.73 | 0.03109 | 143.98 | 590.8 | 728.7
0.74 | 0.032048 | 145.34 | 592.8 | 729.8
0.75 | 0.033049 | 146.57 | 594.2 | 731.1
0.76 | 0.034164 | 148.03 | 595.8 | 731.9
0.77 | 0.035263 | 149.46 | 597.6 | 732.9
0.78 | 0.036514 | 150.77 | 599 | 733.8
0.79 | 0.037537 | 152.24 | 600.4 | 734.7
0.8 | 0.038964 | 153.51 | 601.8 | 735.1
0.81 | 0.040117 | 155 | 603.4 | 736.1
0.82 | 0.041387 | 156.45 | 604.6 | 736.7
0.83 | 0.042422 | 157.87 | 605.8 | 737.3
0.84 | 0.043708 | 159.25 | 607.1 | 737.9
0.85 | 0.044956 | 160.72 | 608.5 | 738.1
0.86 | 0.046375 | 162.18 | 609.5 | 738.7
0.87 | 0.04766 | 163.69 | 610.6 | 738.8
0.88 | 0.049088 | 165.18 | 611.9 | 739.7
0.89 | 0.050332 | 166.41 | 613.1 | 739.9
0.9 | 0.051676 | 168.1 | 614.2 | 740.3
0.91 | 0.053373 | 169.58 | 615.1 | 740.9
0.92 | 0.054778 | 171.09 | 616.6 | 741.1
0.93 | 0.056452 | 172.68 | 617.4 | 741.5
0.94 | 0.05792 | 174.01 | 618.3 | 741.8
0.95 | 0.0594 | 175.64 | 619.6 | 741.9
0.96 | 0.06093 | 177.16 | 620.6 | 742.3
0.97 | 0.06263 | 178.67 | 621.4 | 742.7
0.98 | 0.06438 | 180.14 | 622.7 | 743.1
0.99 | 0.06554 | 181.69 | 623.6 | 743.4
1 | 0.0673 | 183.28 | 624.7 | 743.5