## I-V Characteristic (mA-mm)
VDS (V) | VGS = -0.300 V | VGS = 0.100 V | VGS = 0.500 V | VGS = 0.900 V
0 | -3.7539e-05 | -0.5664 | -1.1782 | -5.018
0.01 | 0.0009479 | 7.878 | 15.839 | 13.062
0.02 | 0.0016712 | 15.798 | 32.516 | 31.005
0.03 | 0.0022153 | 22.979 | 49.04 | 48.95
0.04 | 0.0026376 | 29.739 | 65.82 | 67.02
0.05 | 0.0029824 | 35.86 | 82.1 | 84.9
0.06 | 0.0032513 | 41.375 | 98.28 | 102.65
0.07 | 0.0034929 | 46.432 | 114.78 | 120.29
0.08 | 0.0036893 | 50.914 | 130.63 | 137.57
0.09 | 0.0038626 | 54.898 | 146.29 | 155.05
0.1 | 0.0040384 | 58.18 | 161.9 | 172.13
0.11 | 0.0041923 | 61.35 | 177.48 | 189.34
0.12 | 0.0043642 | 64.14 | 192.6 | 206.17
0.13 | 0.0045128 | 66.62 | 207.33 | 222.82
0.14 | 0.004674 | 68.78 | 221.92 | 239.15
0.15 | 0.0048341 | 70.76 | 236.36 | 255.29
0.16 | 0.0050005 | 72.49 | 250.09 | 271.81
0.17 | 0.0051699 | 74.13 | 264.03 | 287.37
0.18 | 0.0053269 | 75.5 | 277.28 | 302.67
0.19 | 0.0055049 | 76.84 | 290.39 | 318.39
0.2 | 0.0056749 | 78.08 | 303.12 | 333.38
0.21 | 0.005765 | 79.31 | 315.51 | 348.31
0.22 | 0.005966 | 80.45 | 327.49 | 362.76
0.23 | 0.006171 | 81.58 | 339.08 | 377.29
0.24 | 0.006389 | 82.91 | 350.35 | 391.25
0.25 | 0.006576 | 84.11 | 361.15 | 405.05
0.26 | 0.006811 | 85.45 | 371.58 | 418.59
0.27 | 0.007022 | 86.93 | 381.71 | 431.95
0.28 | 0.007232 | 88.14 | 391.41 | 444.68
0.29 | 0.007441 | 89.61 | 400.64 | 457.43
0.3 | 0.007681 | 90.88 | 409.47 | 470.01
0.31 | 0.007886 | 92.34 | 418.33 | 481.97
0.32 | 0.008141 | 93.48 | 426.46 | 493.53
0.33 | 0.00838 | 94.76 | 434.33 | 505.23
0.34 | 0.008638 | 95.92 | 441.83 | 516.29
0.35 | 0.008911 | 97.15 | 449.05 | 527.27
0.36 | 0.009146 | 98.27 | 456.01 | 537.63
0.37 | 0.009438 | 99.35 | 462.55 | 547.86
0.38 | 0.009719 | 100.54 | 468.75 | 557.85
0.39 | 0.010002 | 101.72 | 474.73 | 567.4
0.4 | 0.010255 | 102.9 | 480.54 | 576.5
0.41 | 0.010553 | 104.07 | 486.02 | 585.4
0.42 | 0.01088 | 104.98 | 491.16 | 594.2
0.43 | 0.01118 | 106.25 | 496.19 | 602.2
0.44 | 0.011535 | 107.41 | 501.14 | 610.3
0.45 | 0.011908 | 108.42 | 505.69 | 617.8
0.46 | 0.012294 | 109.66 | 510.14 | 625.2
0.47 | 0.012609 | 110.72 | 514.47 | 632.3
0.48 | 0.013073 | 111.87 | 518.67 | 638.9
0.49 | 0.013532 | 113.07 | 522.71 | 645.3
0.5 | 0.014009 | 114.27 | 526.52 | 651.6
0.51 | 0.014503 | 115.37 | 530.38 | 657.4
0.52 | 0.015016 | 116.69 | 534.1 | 662.7
0.53 | 0.015569 | 117.89 | 537.71 | 668.1
0.54 | 0.016097 | 119.05 | 541.16 | 673.4
0.55 | 0.016719 | 120.31 | 544.46 | 678
0.56 | 0.017467 | 121.48 | 547.83 | 682.7
0.57 | 0.018104 | 122.83 | 550.97 | 687
0.58 | 0.018779 | 124.1 | 554.1 | 690.9
0.59 | 0.019544 | 125.31 | 556.97 | 695.1
0.6 | 0.020286 | 126.67 | 559.96 | 698.4
0.61 | 0.021042 | 127.93 | 562.81 | 702.1
0.62 | 0.021821 | 129.38 | 565.56 | 705.3
0.63 | 0.022672 | 130.64 | 568.16 | 708
0.64 | 0.023505 | 131.96 | 570.7 | 710.7
0.65 | 0.024332 | 133.35 | 573.1 | 713.2
0.66 | 0.025305 | 134.65 | 575.4 | 715.7
0.67 | 0.026202 | 136.01 | 577.6 | 717.8
0.68 | 0.027219 | 137.36 | 580 | 719.7
0.69 | 0.028143 | 138.67 | 581.8 | 721.7
0.7 | 0.029095 | 139.95 | 584 | 723.2
0.71 | 0.030122 | 141.38 | 586 | 724.7
0.72 | 0.031112 | 142.82 | 588 | 726
0.73 | 0.032211 | 144.1 | 589.8 | 727.7
0.74 | 0.033334 | 145.58 | 591.4 | 728.7
0.75 | 0.034495 | 146.85 | 593 | 729.9
0.76 | 0.03539 | 148.29 | 594.6 | 731.1
0.77 | 0.036833 | 149.69 | 596.4 | 731.9
0.78 | 0.037887 | 151 | 597.8 | 732.9
0.79 | 0.039216 | 152.44 | 599.4 | 733.5
0.8 | 0.040253 | 153.76 | 600.6 | 734.3
0.81 | 0.041496 | 155.28 | 602.2 | 735.1
0.82 | 0.042925 | 156.73 | 603.5 | 735.7
0.83 | 0.044174 | 158.12 | 604.8 | 736.1
0.84 | 0.045502 | 159.53 | 606 | 737
0.85 | 0.04698 | 160.96 | 607.4 | 737.3
0.86 | 0.048269 | 162.42 | 608.6 | 737.9
0.87 | 0.049511 | 163.95 | 609.8 | 738.3
0.88 | 0.051123 | 165.41 | 610.7 | 738.7
0.89 | 0.05268 | 166.75 | 612 | 739.3
0.9 | 0.054184 | 168.28 | 613 | 739.7
0.91 | 0.055573 | 169.86 | 614.2 | 739.9
0.92 | 0.0571 | 171.36 | 615.4 | 740.3
0.93 | 0.05844 | 172.93 | 616.5 | 740.9
0.94 | 0.06038 | 174.36 | 617.4 | 741.1
0.95 | 0.06176 | 175.93 | 618.6 | 741.5
0.96 | 0.06371 | 177.47 | 619.7 | 741.5
0.97 | 0.06535 | 179.03 | 620.4 | 741.9
0.98 | 0.06675 | 180.52 | 621.7 | 742.3
0.99 | 0.06858 | 182.02 | 622.6 | 742.7
1 | 0.07006 | 183.57 | 623.8 | 742.7