## I-V Characteristic (mA-mm)
VDS (V) | VGS = -0.300 V | VGS = 0.100 V | VGS = 0.500 V | VGS = 0.900 V
0 | -4.619e-05 | -0.5216 | -1.0817 | -5.0782
0.01 | 0.0010058 | 7.99 | 15.824 | 13.338
0.02 | 0.0017867 | 15.911 | 32.599 | 31.206
0.03 | 0.0023737 | 23.217 | 49.403 | 49.213
0.04 | 0.002835 | 30.178 | 65.88 | 67.47
0.05 | 0.0031906 | 36.341 | 82.42 | 85.13
0.06 | 0.0034866 | 41.944 | 98.79 | 102.79
0.07 | 0.0037322 | 47.069 | 115.04 | 120.58
0.08 | 0.0039598 | 51.633 | 130.79 | 138.19
0.09 | 0.0041603 | 55.654 | 146.59 | 155.24
0.1 | 0.0043263 | 59.03 | 162.54 | 172.49
0.11 | 0.0045087 | 62.27 | 177.79 | 189.7
0.12 | 0.0046827 | 65.1 | 192.85 | 206.62
0.13 | 0.0048483 | 67.66 | 207.85 | 223.14
0.14 | 0.0050312 | 69.85 | 222.31 | 239.77
0.15 | 0.0052074 | 71.91 | 236.84 | 256.06
0.16 | 0.0053874 | 73.65 | 250.77 | 271.93
0.17 | 0.0055599 | 75.3 | 264.53 | 288.03
0.18 | 0.005718 | 76.76 | 277.83 | 303.45
0.19 | 0.0059 | 78.1 | 291.12 | 318.83
0.2 | 0.006097 | 79.35 | 303.85 | 333.86
0.21 | 0.006271 | 80.63 | 316.19 | 348.7
0.22 | 0.006506 | 81.82 | 328 | 363.48
0.23 | 0.006719 | 83.06 | 339.86 | 377.64
0.24 | 0.006936 | 84.37 | 351.24 | 391.76
0.25 | 0.007121 | 85.5 | 361.88 | 405.53
0.26 | 0.007355 | 86.95 | 372.36 | 418.99
0.27 | 0.007583 | 88.37 | 382.55 | 432.32
0.28 | 0.007799 | 89.75 | 392.11 | 445.34
0.29 | 0.008054 | 91.11 | 401.56 | 457.9
0.3 | 0.008315 | 92.46 | 410.5 | 470.08
0.31 | 0.008557 | 93.81 | 419.11 | 482.51
0.32 | 0.008802 | 95.1 | 427.27 | 494.06
0.33 | 0.009075 | 96.31 | 435.2 | 505.61
0.34 | 0.009339 | 97.51 | 442.87 | 516.61
0.35 | 0.009633 | 98.76 | 450.02 | 527.41
0.36 | 0.009887 | 99.99 | 456.91 | 538.19
0.37 | 0.010181 | 101.08 | 463.46 | 548.26
0.38 | 0.010469 | 102.28 | 469.84 | 558.01
0.39 | 0.01075 | 103.34 | 475.76 | 567.52
0.4 | 0.011083 | 104.47 | 481.58 | 576.6
0.41 | 0.011438 | 105.69 | 486.98 | 585.6
0.42 | 0.011755 | 106.85 | 492.28 | 594.1
0.43 | 0.012068 | 107.99 | 497.28 | 602.2
0.44 | 0.012465 | 109.11 | 502.17 | 610.5
0.45 | 0.012868 | 110.3 | 506.77 | 617.8
0.46 | 0.013324 | 111.44 | 511.25 | 625.5
0.47 | 0.013717 | 112.56 | 515.59 | 632.1
0.48 | 0.01415 | 113.77 | 519.8 | 638.9
0.49 | 0.014645 | 114.88 | 523.79 | 645.3
0.5 | 0.015062 | 116.11 | 527.77 | 651.3
0.51 | 0.0157 | 117.37 | 531.61 | 657.3
0.52 | 0.016257 | 118.64 | 535.28 | 663
0.53 | 0.016863 | 119.69 | 538.84 | 668.1
0.54 | 0.017462 | 120.98 | 542.35 | 673.1
0.55 | 0.018169 | 122.26 | 545.77 | 678
0.56 | 0.018812 | 123.52 | 549.1 | 682.4
0.57 | 0.019596 | 124.94 | 552.27 | 687
0.58 | 0.020383 | 126.01 | 555.36 | 690.8
0.59 | 0.021106 | 127.36 | 558.36 | 694.8
0.6 | 0.021909 | 128.74 | 561.31 | 698.4
0.61 | 0.022623 | 130.04 | 564.17 | 701.6
0.62 | 0.02361 | 131.42 | 566.81 | 704.8
0.63 | 0.024513 | 132.68 | 569.52 | 707.4
0.64 | 0.025452 | 134.09 | 572 | 710.4
0.65 | 0.026391 | 135.4 | 574.6 | 712.8
0.66 | 0.027351 | 136.79 | 576.6 | 715.5
0.67 | 0.028373 | 138.04 | 578.9 | 717.6
0.68 | 0.029328 | 139.42 | 581.2 | 719.4
0.69 | 0.030446 | 140.82 | 583.4 | 721.3
0.7 | 0.031506 | 142.23 | 585.3 | 722.9
0.71 | 0.032536 | 143.59 | 587.4 | 724.7
0.72 | 0.033576 | 144.87 | 589.4 | 725.9
0.73 | 0.034868 | 146.29 | 591 | 727.4
0.74 | 0.035999 | 147.69 | 593 | 728.7
0.75 | 0.037226 | 149.11 | 594.3 | 729.7
0.76 | 0.038371 | 150.54 | 596.2 | 730.7
0.77 | 0.039717 | 151.8 | 598 | 731.9
0.78 | 0.040882 | 153.3 | 599.2 | 732.4
0.79 | 0.042067 | 154.68 | 600.7 | 733.5
0.8 | 0.043576 | 156.1 | 602.1 | 734.3
0.81 | 0.044893 | 157.51 | 603.6 | 734.9
0.82 | 0.046285 | 158.94 | 604.7 | 735.5
0.83 | 0.047648 | 160.41 | 606 | 736.3
0.84 | 0.049107 | 161.91 | 607.4 | 736.7
0.85 | 0.050548 | 163.38 | 608.7 | 737.5
0.86 | 0.052156 | 164.75 | 609.8 | 737.7
0.87 | 0.053532 | 166.31 | 611.2 | 738.3
0.88 | 0.055049 | 167.77 | 612.2 | 738.7
0.89 | 0.05658 | 169.28 | 613.2 | 739.1
0.9 | 0.05816 | 170.88 | 614.3 | 739.5
0.91 | 0.06012 | 172.24 | 615.6 | 739.9
0.92 | 0.06153 | 173.77 | 616.6 | 740.3
0.93 | 0.06326 | 175.35 | 617.5 | 740.7
0.94 | 0.06463 | 176.83 | 618.8 | 740.9
0.95 | 0.06651 | 178.41 | 619.8 | 741.1
0.96 | 0.06837 | 179.8 | 621.3 | 741.6
0.97 | 0.06975 | 181.44 | 622.1 | 741.9
0.98 | 0.07184 | 182.97 | 623.1 | 742.1
0.99 | 0.07349 | 184.51 | 624.3 | 742.7
1 | 0.07567 | 185.93 | 625.2 | 742.7