## I-V Characteristic (mA-mm)
VDS (V) | VGS = -0.300 V | VGS = 0.100 V | VGS = 0.500 V | VGS = 0.900 V
0 | -3.0955e-05 | -0.593 | -1.0379 | -5.148
0.01 | 0.000843 | 7.862 | 15.884 | 13.13
0.02 | 0.0014838 | 15.621 | 32.707 | 31.316
0.03 | 0.0019659 | 22.803 | 49.301 | 49.257
0.04 | 0.0023394 | 29.55 | 66.1 | 67.57
0.05 | 0.002625 | 35.648 | 82.63 | 85.45
0.06 | 0.0028678 | 41.092 | 99.3 | 103.44
0.07 | 0.0030669 | 46.042 | 115.37 | 121.26
0.08 | 0.0032453 | 50.417 | 131.36 | 138.71
0.09 | 0.0034011 | 54.344 | 147.33 | 156.03
0.1 | 0.0035373 | 57.64 | 162.69 | 173.28
0.11 | 0.0036839 | 60.73 | 178.49 | 190.86
0.12 | 0.0038186 | 63.43 | 193.64 | 207.59
0.13 | 0.0039458 | 65.86 | 208.51 | 224.32
0.14 | 0.0040847 | 67.96 | 223.04 | 240.95
0.15 | 0.0042213 | 69.82 | 237.75 | 257.34
0.16 | 0.0043698 | 71.53 | 251.75 | 273.37
0.17 | 0.0045004 | 72.99 | 265.34 | 289.4
0.18 | 0.0046524 | 74.46 | 278.7 | 304.93
0.19 | 0.0048002 | 75.67 | 292.07 | 320.4
0.2 | 0.0049333 | 76.99 | 304.91 | 335.89
0.21 | 0.0051049 | 78.01 | 317.04 | 350.79
0.22 | 0.0052477 | 79.14 | 329.13 | 365.42
0.23 | 0.0054188 | 80.31 | 340.89 | 379.84
0.24 | 0.005568 | 81.46 | 351.92 | 394.01
0.25 | 0.005701 | 82.75 | 362.92 | 408.1
0.26 | 0.005884 | 83.98 | 373.38 | 421.46
0.27 | 0.006071 | 85.36 | 383.45 | 434.84
0.28 | 0.006238 | 86.67 | 393.08 | 447.97
0.29 | 0.00645 | 87.9 | 402.44 | 460.52
0.3 | 0.00663 | 89.23 | 411.38 | 473.05
0.31 | 0.00685 | 90.55 | 419.92 | 485.3
0.32 | 0.007037 | 91.78 | 428.16 | 497.07
0.33 | 0.007248 | 93.01 | 436.14 | 508.54
0.34 | 0.007446 | 94.2 | 443.66 | 519.88
0.35 | 0.007648 | 95.31 | 450.73 | 530.81
0.36 | 0.007909 | 96.51 | 457.72 | 541.45
0.37 | 0.008134 | 97.63 | 464.3 | 551.61
0.38 | 0.008367 | 98.77 | 470.58 | 561.52
0.39 | 0.008584 | 99.96 | 476.45 | 571.1
0.4 | 0.008839 | 101.02 | 482.23 | 580.8
0.41 | 0.00906 | 102.1 | 487.71 | 589.4
0.42 | 0.009365 | 103.23 | 493.01 | 597.8
0.43 | 0.009609 | 104.3 | 497.88 | 606.3
0.44 | 0.009921 | 105.41 | 502.78 | 614.3
0.45 | 0.010216 | 106.53 | 507.38 | 621.9
0.46 | 0.010517 | 107.61 | 511.88 | 629.3
0.47 | 0.010875 | 108.82 | 516.12 | 636.3
0.48 | 0.01124 | 109.93 | 520.33 | 642.9
0.49 | 0.011626 | 111.04 | 524.37 | 649.3
0.5 | 0.012009 | 112.2 | 528.31 | 655.7
0.51 | 0.01243 | 113.41 | 532.07 | 661.5
0.52 | 0.012834 | 114.61 | 535.78 | 666.9
0.53 | 0.013333 | 115.87 | 539.32 | 672.4
0.54 | 0.013818 | 116.87 | 542.85 | 677.2
0.55 | 0.014316 | 118.19 | 546.21 | 682.2
0.56 | 0.014862 | 119.47 | 549.45 | 687
0.57 | 0.015349 | 120.62 | 552.72 | 690.9
0.58 | 0.016037 | 121.92 | 555.71 | 695.2
0.59 | 0.016637 | 123.15 | 558.75 | 698.8
0.6 | 0.017374 | 124.46 | 561.57 | 702.5
0.61 | 0.017951 | 125.79 | 564.46 | 705.6
0.62 | 0.018651 | 127.09 | 567.09 | 708.8
0.63 | 0.019248 | 128.31 | 569.73 | 711.6
0.64 | 0.019882 | 129.67 | 572.2 | 714.5
0.65 | 0.020754 | 131.04 | 574.6 | 716.9
0.66 | 0.021496 | 132.32 | 577 | 719.2
0.67 | 0.022271 | 133.65 | 579.2 | 721.3
0.68 | 0.022979 | 134.82 | 581.6 | 723.3
0.69 | 0.023862 | 136.31 | 583.2 | 725.1
0.7 | 0.024725 | 137.68 | 585.4 | 726.7
0.71 | 0.025609 | 138.92 | 587.6 | 728.3
0.72 | 0.026451 | 140.4 | 589.4 | 729.7
0.73 | 0.027321 | 141.62 | 591 | 730.9
0.74 | 0.028313 | 143.04 | 592.6 | 731.9
0.75 | 0.029048 | 144.42 | 594.3 | 733.1
0.76 | 0.030174 | 145.72 | 596.2 | 734.1
0.77 | 0.03108 | 147.16 | 597.6 | 735.1
0.78 | 0.032211 | 148.44 | 599.2 | 735.7
0.79 | 0.033077 | 149.83 | 600.7 | 736.7
0.8 | 0.0342 | 151.26 | 602.1 | 737.3
0.81 | 0.0352 | 152.56 | 603.5 | 738.1
0.82 | 0.036342 | 153.88 | 604.6 | 738.5
0.83 | 0.037448 | 155.39 | 605.8 | 739.3
0.84 | 0.038524 | 156.77 | 607.1 | 739.7
0.85 | 0.039694 | 158.23 | 608.5 | 740.2
0.86 | 0.04073 | 159.72 | 609.8 | 740.5
0.87 | 0.041971 | 161.02 | 610.8 | 741.1
0.88 | 0.043281 | 162.54 | 611.9 | 741.5
0.89 | 0.044687 | 163.93 | 613 | 741.6
0.9 | 0.045586 | 165.41 | 614 | 742.1
0.91 | 0.047 | 166.98 | 615 | 742.7
0.92 | 0.048226 | 168.34 | 616.6 | 742.7
0.93 | 0.049474 | 169.9 | 617.3 | 743.1
0.94 | 0.050902 | 171.32 | 618.6 | 743.4
0.95 | 0.052374 | 172.92 | 619.7 | 743.5
0.96 | 0.053626 | 174.31 | 620.6 | 743.9
0.97 | 0.054839 | 175.87 | 621.4 | 744.3
0.98 | 0.056499 | 177.36 | 622.7 | 744.4
0.99 | 0.05788 | 178.81 | 623.6 | 744.7
1 | 0.0593 | 180.42 | 624.7 | 745.1