## I-V Characteristic (mA-mm)
VDS (V) | VGS = -0.300 V | VGS = 0.100 V | VGS = 0.500 V | VGS = 0.900 V
0 | -3.2766e-05 | -0.5227 | -1.183 | -5.277
0.01 | 0.0008888 | 7.966 | 15.903 | 13.158
0.02 | 0.0015673 | 15.716 | 32.702 | 31.26
0.03 | 0.0020766 | 23.012 | 49.345 | 49.256
0.04 | 0.0024702 | 29.795 | 66.2 | 67.54
0.05 | 0.0027809 | 35.884 | 82.47 | 85.29
0.06 | 0.0030399 | 41.461 | 98.91 | 103.1
0.07 | 0.003245 | 46.465 | 115.51 | 121.14
0.08 | 0.0034344 | 50.906 | 131.36 | 138.55
0.09 | 0.0035942 | 54.834 | 147.14 | 155.92
0.1 | 0.0037438 | 58.13 | 162.81 | 173.16
0.11 | 0.0038992 | 61.31 | 178.4 | 190.52
0.12 | 0.0040412 | 64.04 | 193.72 | 207.64
0.13 | 0.0041827 | 66.42 | 208.47 | 224.18
0.14 | 0.0043254 | 68.65 | 223.13 | 240.74
0.15 | 0.0044781 | 70.57 | 237.64 | 257.19
0.16 | 0.0046373 | 72.25 | 251.45 | 273.07
0.17 | 0.004761 | 73.86 | 265.49 | 289.35
0.18 | 0.0049134 | 75.24 | 278.8 | 304.89
0.19 | 0.0050788 | 76.56 | 291.9 | 320.27
0.2 | 0.0052215 | 77.77 | 304.71 | 335.54
0.21 | 0.0054048 | 78.97 | 317.12 | 350.53
0.22 | 0.0055668 | 79.99 | 329.15 | 365.22
0.23 | 0.005683 | 81.25 | 340.88 | 379.66
0.24 | 0.005885 | 82.44 | 352.17 | 393.82
0.25 | 0.006061 | 83.7 | 363.09 | 407.74
0.26 | 0.00626 | 85.01 | 373.59 | 421.45
0.27 | 0.006457 | 86.23 | 383.68 | 434.73
0.28 | 0.006627 | 87.74 | 393.45 | 447.86
0.29 | 0.006849 | 89.05 | 402.71 | 460.45
0.3 | 0.007048 | 90.28 | 411.57 | 472.86
0.31 | 0.00727 | 91.72 | 420.44 | 485.41
0.32 | 0.007436 | 92.79 | 428.59 | 497.04
0.33 | 0.007686 | 94.14 | 436.46 | 508.56
0.34 | 0.007916 | 95.27 | 444.05 | 519.83
0.35 | 0.008138 | 96.43 | 451.3 | 530.65
0.36 | 0.00835 | 97.63 | 458.28 | 541.53
0.37 | 0.0086 | 98.74 | 464.83 | 551.61
0.38 | 0.00887 | 99.87 | 471.08 | 561.54
0.39 | 0.009065 | 100.95 | 477.05 | 571.2
0.4 | 0.009363 | 102.12 | 482.91 | 580.8
0.41 | 0.009633 | 103.11 | 488.3 | 589.4
0.42 | 0.009961 | 104.3 | 493.57 | 598
0.43 | 0.010184 | 105.35 | 498.6 | 606.5
0.44 | 0.010493 | 106.57 | 503.5 | 614.7
0.45 | 0.010828 | 107.69 | 508.1 | 622.3
0.46 | 0.011143 | 108.77 | 512.57 | 629.3
0.47 | 0.011522 | 109.91 | 516.91 | 636.5
0.48 | 0.011908 | 111.07 | 521.15 | 643.7
0.49 | 0.012321 | 112.2 | 525.15 | 649.8
0.5 | 0.012691 | 113.4 | 529.04 | 655.9
0.51 | 0.013146 | 114.46 | 532.86 | 661.8
0.52 | 0.013605 | 115.67 | 536.67 | 667.4
0.53 | 0.014148 | 116.91 | 540.22 | 672.9
0.54 | 0.014616 | 118.18 | 543.64 | 677.8
0.55 | 0.015115 | 119.23 | 547.02 | 682.7
0.56 | 0.015718 | 120.52 | 550.36 | 687.2
0.57 | 0.016317 | 121.77 | 553.59 | 691.6
0.58 | 0.016979 | 123.04 | 556.6 | 695.8
0.59 | 0.017627 | 124.35 | 559.55 | 699.2
0.6 | 0.018301 | 125.47 | 562.5 | 702.9
0.61 | 0.018927 | 126.83 | 565.34 | 706.4
0.62 | 0.019675 | 128.18 | 568.05 | 709.6
0.63 | 0.020414 | 129.42 | 570.6 | 712.6
0.64 | 0.021179 | 130.84 | 573.2 | 715.3
0.65 | 0.021998 | 132.08 | 575.4 | 717.6
0.66 | 0.022798 | 133.47 | 578 | 720
0.67 | 0.023627 | 134.69 | 580 | 722
0.68 | 0.024339 | 136.15 | 582.2 | 724.2
0.69 | 0.025301 | 137.34 | 584.4 | 725.9
0.7 | 0.026232 | 138.71 | 586.5 | 727.5
0.71 | 0.027154 | 140.07 | 588.2 | 729.1
0.72 | 0.028024 | 141.35 | 590.4 | 730.6
0.73 | 0.028995 | 142.82 | 591.9 | 731.9
0.74 | 0.029907 | 143.95 | 594 | 733.1
0.75 | 0.030926 | 145.35 | 595.1 | 734.3
0.76 | 0.031903 | 146.75 | 597.4 | 734.9
0.77 | 0.03308 | 148.09 | 598.8 | 736.1
0.78 | 0.034095 | 149.57 | 600.2 | 736.9
0.79 | 0.034986 | 150.73 | 601.5 | 737.7
0.8 | 0.036222 | 152.2 | 603.1 | 738.3
0.81 | 0.037284 | 153.6 | 604.2 | 739.3
0.82 | 0.038563 | 155.01 | 605.8 | 739.7
0.83 | 0.039606 | 156.39 | 607 | 740
0.84 | 0.040831 | 157.71 | 608.5 | 740.9
0.85 | 0.041981 | 159.16 | 609.6 | 741.1
0.86 | 0.043042 | 160.6 | 610.8 | 741.8
0.87 | 0.044482 | 162.14 | 611.8 | 742.3
0.88 | 0.045934 | 163.43 | 613.1 | 742.7
0.89 | 0.047174 | 164.95 | 614 | 742.7
0.9 | 0.048235 | 166.4 | 615 | 743.1
0.91 | 0.049835 | 167.91 | 616.2 | 743.7
0.92 | 0.051143 | 169.56 | 617.4 | 743.9
0.93 | 0.052478 | 170.76 | 618.4 | 744.2
0.94 | 0.053989 | 172.39 | 619.4 | 744.4
0.95 | 0.055344 | 173.89 | 620.6 | 744.8
0.96 | 0.056808 | 175.33 | 621.8 | 745.1
0.97 | 0.05808 | 176.87 | 622.8 | 745.2
0.98 | 0.0597 | 178.37 | 623.8 | 745.9
0.99 | 0.06121 | 179.92 | 624.7 | 745.9
1 | 0.06285 | 181.45 | 625.9 | 746.3