## I-V Characteristic (mA-mm)
VDS (V) | VGS = -0.300 V | VGS = 0.100 V | VGS = 0.500 V | VGS = 0.900 V
0 | -4.1034e-05 | -0.52351 | -1.0801 | -5.208
0.01 | 0.0009468 | 7.886 | 16.039 | 13.175
0.02 | 0.0016826 | 15.826 | 32.551 | 31.162
0.03 | 0.0022252 | 23.126 | 49.242 | 49.158
0.04 | 0.0026524 | 29.92 | 65.92 | 67.24
0.05 | 0.0029797 | 36.095 | 82.4 | 85.12
0.06 | 0.0032549 | 41.668 | 98.65 | 102.74
0.07 | 0.0034809 | 46.759 | 114.84 | 120.44
0.08 | 0.003682 | 51.27 | 131.12 | 138.19
0.09 | 0.003867 | 55.25 | 146.7 | 155.4
0.1 | 0.0040291 | 58.56 | 162.14 | 172.44
0.11 | 0.0042012 | 61.75 | 177.71 | 189.67
0.12 | 0.0043488 | 64.52 | 192.77 | 206.49
0.13 | 0.004498 | 67.02 | 207.89 | 223.48
0.14 | 0.0046598 | 69.14 | 222.15 | 239.61
0.15 | 0.0047988 | 71.19 | 236.74 | 256.06
0.16 | 0.0049713 | 72.9 | 250.83 | 272.23
0.17 | 0.0051317 | 74.42 | 264.38 | 287.8
0.18 | 0.0053068 | 75.95 | 277.82 | 303.57
0.19 | 0.005478 | 77.16 | 291.08 | 319.1
0.2 | 0.0056391 | 78.52 | 303.73 | 334.19
0.21 | 0.005729 | 79.64 | 315.99 | 348.95
0.22 | 0.005916 | 80.79 | 328.26 | 363.83
0.23 | 0.006108 | 81.94 | 339.83 | 378.25
0.24 | 0.006331 | 83.2 | 350.98 | 392.18
0.25 | 0.006533 | 84.47 | 361.92 | 406.07
0.26 | 0.006706 | 85.81 | 372.3 | 419.62
0.27 | 0.006943 | 87.17 | 382.56 | 433.17
0.28 | 0.007157 | 88.37 | 392.16 | 445.89
0.29 | 0.007379 | 89.85 | 401.5 | 458.68
0.3 | 0.007575 | 91.18 | 410.45 | 471.13
0.31 | 0.007831 | 92.44 | 419.04 | 483.06
0.32 | 0.00804 | 93.76 | 427.37 | 495.06
0.33 | 0.008275 | 94.82 | 435.27 | 506.58
0.34 | 0.00853 | 96.11 | 442.82 | 517.72
0.35 | 0.008778 | 97.34 | 449.99 | 528.5
0.36 | 0.009035 | 98.49 | 456.97 | 539.24
0.37 | 0.009243 | 99.66 | 463.59 | 549.5
0.38 | 0.009564 | 100.7 | 469.84 | 559.4
0.39 | 0.009811 | 101.94 | 475.76 | 568.85
0.4 | 0.010147 | 103.04 | 481.57 | 578.2
0.41 | 0.010403 | 104.16 | 487.11 | 587
0.42 | 0.010699 | 105.18 | 492.31 | 595.6
0.43 | 0.011014 | 106.39 | 497.31 | 603.8
0.44 | 0.011314 | 107.49 | 502.14 | 612.2
0.45 | 0.011666 | 108.67 | 506.83 | 619.8
0.46 | 0.012074 | 109.86 | 511.29 | 626.9
0.47 | 0.012473 | 110.82 | 515.55 | 634.1
0.48 | 0.012855 | 112 | 519.74 | 640.9
0.49 | 0.013322 | 113.21 | 523.83 | 647.3
0.5 | 0.013799 | 114.36 | 527.75 | 653.3
0.51 | 0.014298 | 115.63 | 531.49 | 659.3
0.52 | 0.014732 | 116.68 | 535.23 | 664.9
0.53 | 0.015289 | 118 | 538.85 | 670.5
0.54 | 0.015897 | 119.16 | 542.31 | 675.4
0.55 | 0.016423 | 120.44 | 545.64 | 680
0.56 | 0.017107 | 121.64 | 548.98 | 685
0.57 | 0.017793 | 122.94 | 552.17 | 689.2
0.58 | 0.018416 | 124.19 | 555.33 | 693.2
0.59 | 0.019099 | 125.48 | 558.29 | 697.1
0.6 | 0.019855 | 126.73 | 561.12 | 700.6
0.61 | 0.020591 | 127.87 | 564.02 | 704.1
0.62 | 0.021338 | 129.31 | 566.74 | 707.3
0.63 | 0.022161 | 130.62 | 569.37 | 710
0.64 | 0.022975 | 131.94 | 571.9 | 712.9
0.65 | 0.023778 | 133.35 | 574.1 | 715.6
0.66 | 0.024609 | 134.52 | 576.6 | 717.7
0.67 | 0.025526 | 136.03 | 578.9 | 719.7
0.68 | 0.026483 | 137.33 | 581 | 722
0.69 | 0.027581 | 138.6 | 583 | 723.6
0.7 | 0.028429 | 140.05 | 585.2 | 725.5
0.71 | 0.029429 | 141.26 | 587 | 727.1
0.72 | 0.030429 | 142.7 | 589 | 728.5
0.73 | 0.031432 | 144.1 | 590.8 | 729.9
0.74 | 0.032404 | 145.39 | 592.6 | 731.3
0.75 | 0.03356 | 146.61 | 594.2 | 731.9
0.76 | 0.034675 | 148.09 | 595.8 | 733.1
0.77 | 0.03557 | 149.46 | 597.6 | 734.1
0.78 | 0.036941 | 150.85 | 599 | 735.1
0.79 | 0.038149 | 152.24 | 600.6 | 735.6
0.8 | 0.039341 | 153.45 | 601.8 | 736.5
0.81 | 0.040501 | 154.96 | 603.3 | 737.3
0.82 | 0.041565 | 156.33 | 604.6 | 737.9
0.83 | 0.042839 | 157.79 | 605.8 | 738.3
0.84 | 0.044106 | 159.23 | 607.2 | 738.7
0.85 | 0.045589 | 160.55 | 608.5 | 739.5
0.86 | 0.046863 | 162.11 | 609.5 | 739.9
0.87 | 0.048227 | 163.54 | 610.6 | 740.5
0.88 | 0.049537 | 165.01 | 611.9 | 740.7
0.89 | 0.051025 | 166.37 | 613.1 | 741.3
0.9 | 0.052442 | 167.85 | 613.9 | 741.5
0.91 | 0.05396 | 169.37 | 615.1 | 741.9
0.92 | 0.055339 | 170.89 | 616.3 | 742.5
0.93 | 0.056755 | 172.37 | 617.4 | 742.6
0.94 | 0.05818 | 173.73 | 618.4 | 743.1
0.95 | 0.05981 | 175.3 | 619.5 | 743.4
0.96 | 0.06152 | 176.83 | 620.4 | 743.5
0.97 | 0.06323 | 178.36 | 621.6 | 744.1
0.98 | 0.0648 | 179.92 | 622.7 | 744.3
0.99 | 0.06636 | 181.26 | 623.6 | 744.5
1 | 0.06782 | 182.94 | 624.7 | 744.7