## I-V Characteristic (mA-mm)
VDS (V) | VGS = -0.300 V | VGS = 0.100 V | VGS = 0.500 V | VGS = 0.900 V
0 | -5.497e-05 | -0.5448 | -1.1165 | -4.7729
0.01 | 0.0010751 | 8.072 | 15.863 | 13.167
0.02 | 0.0018984 | 15.997 | 32.924 | 31.263
0.03 | 0.0025217 | 23.577 | 49.388 | 49.35
0.04 | 0.0030132 | 30.484 | 66.3 | 67.51
0.05 | 0.0033957 | 36.756 | 82.67 | 85.33
0.06 | 0.0037007 | 42.488 | 98.93 | 102.98
0.07 | 0.0039693 | 47.687 | 115.28 | 121.07
0.08 | 0.0041903 | 52.332 | 131.2 | 138.35
0.09 | 0.0044136 | 56.442 | 147.23 | 155.69
0.1 | 0.0046101 | 59.93 | 162.73 | 172.89
0.11 | 0.0048101 | 63.23 | 178.28 | 190.32
0.12 | 0.0049934 | 66.16 | 193.56 | 207.11
0.13 | 0.0051802 | 68.73 | 208.26 | 223.8
0.14 | 0.0053602 | 70.93 | 223.06 | 240.31
0.15 | 0.0055315 | 73.06 | 237.53 | 256.7
0.16 | 0.005677 | 74.88 | 251.44 | 272.97
0.17 | 0.005884 | 76.53 | 265.19 | 288.65
0.18 | 0.006083 | 78.02 | 278.82 | 304.23
0.19 | 0.006271 | 79.32 | 291.95 | 319.72
0.2 | 0.006478 | 80.77 | 304.71 | 334.75
0.21 | 0.006688 | 81.92 | 317.08 | 349.9
0.22 | 0.006924 | 83.14 | 329.24 | 364.32
0.23 | 0.007133 | 84.46 | 341.04 | 378.76
0.24 | 0.007373 | 85.59 | 352.2 | 392.97
0.25 | 0.00759 | 87.06 | 363.17 | 406.82
0.26 | 0.007846 | 88.41 | 373.66 | 420.32
0.27 | 0.008061 | 89.82 | 383.74 | 433.66
0.28 | 0.008326 | 91.2 | 393.59 | 446.65
0.29 | 0.008579 | 92.61 | 402.95 | 459.22
0.3 | 0.008827 | 94 | 411.85 | 471.77
0.31 | 0.009119 | 95.31 | 420.58 | 483.93
0.32 | 0.009392 | 96.67 | 428.91 | 495.65
0.33 | 0.009679 | 97.86 | 436.89 | 507.19
0.34 | 0.009929 | 99.14 | 444.43 | 518.23
0.35 | 0.010267 | 100.26 | 451.64 | 529.35
0.36 | 0.010561 | 101.54 | 458.63 | 539.87
0.37 | 0.010874 | 102.77 | 465.36 | 549.96
0.38 | 0.011144 | 103.83 | 471.58 | 559.93
0.39 | 0.011467 | 104.99 | 477.61 | 569.41
0.4 | 0.01181 | 106.19 | 483.47 | 578.9
0.41 | 0.012126 | 107.27 | 489.02 | 587.6
0.42 | 0.012471 | 108.51 | 494.31 | 596.2
0.43 | 0.012877 | 109.6 | 499.32 | 604.4
0.44 | 0.013288 | 110.82 | 504.27 | 612.6
0.45 | 0.01368 | 112.01 | 508.97 | 620.2
0.46 | 0.01414 | 113.09 | 513.44 | 627.5
0.47 | 0.014592 | 114.26 | 517.78 | 634.5
0.48 | 0.015062 | 115.39 | 522.07 | 641.5
0.49 | 0.015581 | 116.77 | 526.1 | 647.6
0.5 | 0.016107 | 117.85 | 530.1 | 653.9
0.51 | 0.016759 | 119.11 | 533.89 | 659.7
0.52 | 0.017264 | 120.2 | 537.7 | 665.3
0.53 | 0.017984 | 121.54 | 541.31 | 670.9
0.54 | 0.018708 | 122.78 | 544.8 | 675.6
0.55 | 0.019394 | 124.08 | 548.23 | 680.5
0.56 | 0.020079 | 125.42 | 551.5 | 685.2
0.57 | 0.02093 | 126.53 | 554.77 | 689.8
0.58 | 0.021779 | 127.89 | 557.9 | 693.6
0.59 | 0.022577 | 129.21 | 560.91 | 697.6
0.6 | 0.023421 | 130.53 | 563.95 | 701.2
0.61 | 0.024278 | 131.96 | 566.7 | 704.4
0.62 | 0.025343 | 133.22 | 569.51 | 707.6
0.63 | 0.026112 | 134.52 | 572 | 710.5
0.64 | 0.027207 | 135.97 | 574.8 | 713.2
0.65 | 0.028277 | 137.35 | 577 | 716
0.66 | 0.029192 | 138.65 | 579.4 | 718.4
0.67 | 0.030348 | 140.07 | 581.6 | 720.4
0.68 | 0.031393 | 141.42 | 584 | 722.1
0.69 | 0.032568 | 142.8 | 586.2 | 724.5
0.7 | 0.033486 | 144.31 | 588.2 | 725.9
0.71 | 0.034873 | 145.47 | 590.1 | 727.7
0.72 | 0.036074 | 146.97 | 592 | 729
0.73 | 0.037429 | 148.41 | 594.2 | 730.3
0.74 | 0.038411 | 149.69 | 595.6 | 731.5
0.75 | 0.039917 | 151.19 | 597.4 | 732.9
0.76 | 0.041236 | 152.45 | 599 | 733.6
0.77 | 0.042578 | 153.94 | 600.5 | 734.9
0.78 | 0.043815 | 155.4 | 602 | 735.5
0.79 | 0.04516 | 156.83 | 603.7 | 736.3
0.8 | 0.046773 | 158.12 | 605 | 737.1
0.81 | 0.047916 | 159.67 | 606.3 | 737.9
0.82 | 0.049593 | 161.08 | 607.4 | 738.6
0.83 | 0.051177 | 162.58 | 609 | 739.3
0.84 | 0.052842 | 164 | 610.3 | 739.9
0.85 | 0.054312 | 165.33 | 611.6 | 740.5
0.86 | 0.05606 | 166.93 | 612.6 | 740.9
0.87 | 0.05758 | 168.42 | 613.8 | 741.3
0.88 | 0.05902 | 169.86 | 615 | 741.6
0.89 | 0.06113 | 171.49 | 616.3 | 741.9
0.9 | 0.06257 | 172.8 | 617.4 | 742.6
0.91 | 0.06443 | 174.47 | 618.3 | 742.7
0.92 | 0.0664 | 175.95 | 619.4 | 743.1
0.93 | 0.06756 | 177.5 | 620.4 | 743.7
0.94 | 0.06971 | 179 | 621.4 | 744.1
0.95 | 0.07156 | 180.53 | 622.9 | 744.3
0.96 | 0.07345 | 182.12 | 623.8 | 744.4
0.97 | 0.07533 | 183.71 | 624.7 | 744.7
0.98 | 0.07749 | 185.28 | 625.7 | 745.1
0.99 | 0.0792 | 186.63 | 626.8 | 745.2
1 | 0.08141 | 188.29 | 627.7 | 745.7