## I-V Characteristic (mA-mm)
VDS (V) | VGS = -0.300 V | VGS = 0.100 V | VGS = 0.500 V | VGS = 0.900 V
0 | -3.6076e-05 | -0.5756 | -1.117 | -5.279
0.01 | 0.0009793 | 7.9 | 16.071 | 13.245
0.02 | 0.0017279 | 15.967 | 32.575 | 31.114
0.03 | 0.0022928 | 23.241 | 49.17 | 49.077
0.04 | 0.0027263 | 30.025 | 65.88 | 67.27
0.05 | 0.0030755 | 36.267 | 82.22 | 85.05
0.06 | 0.003356 | 41.866 | 98.63 | 102.7
0.07 | 0.0035975 | 47.001 | 114.76 | 120.31
0.08 | 0.0037977 | 51.51 | 130.96 | 138.07
0.09 | 0.0039839 | 55.574 | 146.59 | 155.17
0.1 | 0.0041606 | 58.88 | 162.12 | 172.26
0.11 | 0.0043272 | 62.17 | 177.64 | 189.56
0.12 | 0.0044959 | 64.98 | 192.61 | 206.43
0.13 | 0.0046505 | 67.5 | 207.75 | 223
0.14 | 0.0047935 | 69.62 | 222.21 | 239.52
0.15 | 0.0049691 | 71.66 | 236.49 | 255.94
0.16 | 0.0051352 | 73.42 | 250.59 | 271.81
0.17 | 0.0053115 | 75.02 | 264.41 | 287.9
0.18 | 0.0054708 | 76.48 | 277.66 | 303.34
0.19 | 0.005651 | 77.8 | 290.84 | 318.86
0.2 | 0.005741 | 79.11 | 303.63 | 333.89
0.21 | 0.005958 | 80.31 | 316.03 | 348.67
0.22 | 0.006153 | 81.49 | 328.05 | 363.65
0.23 | 0.006375 | 82.58 | 339.78 | 377.85
0.24 | 0.006571 | 83.86 | 350.95 | 391.83
0.25 | 0.006748 | 85.17 | 361.76 | 405.82
0.26 | 0.006986 | 86.45 | 372.21 | 419.23
0.27 | 0.007198 | 87.98 | 382.51 | 432.64
0.28 | 0.007422 | 89.21 | 392.18 | 445.64
0.29 | 0.007629 | 90.64 | 401.4 | 458.33
0.3 | 0.007868 | 91.96 | 410.5 | 470.59
0.31 | 0.0081 | 93.24 | 419.16 | 483
0.32 | 0.008359 | 94.51 | 427.3 | 494.66
0.33 | 0.008591 | 95.72 | 435.38 | 506.26
0.34 | 0.008857 | 96.99 | 442.92 | 517.35
0.35 | 0.009118 | 98.15 | 450.17 | 528.2
0.36 | 0.009328 | 99.39 | 457.13 | 539.06
0.37 | 0.009643 | 100.34 | 463.69 | 549.22
0.38 | 0.009913 | 101.66 | 470.05 | 558.96
0.39 | 0.010236 | 102.77 | 476.06 | 568.61
0.4 | 0.010508 | 103.9 | 481.84 | 578
0.41 | 0.010813 | 105.14 | 487.32 | 586.6
0.42 | 0.011124 | 106.06 | 492.63 | 595.6
0.43 | 0.011441 | 107.33 | 497.71 | 603.8
0.44 | 0.011805 | 108.42 | 502.59 | 611.8
0.45 | 0.012184 | 109.54 | 507.25 | 619.5
0.46 | 0.012562 | 110.72 | 511.73 | 626.9
0.47 | 0.012928 | 111.82 | 516.09 | 634.1
0.48 | 0.01341 | 113.01 | 520.36 | 640.7
0.49 | 0.013812 | 114.2 | 524.38 | 647.1
0.5 | 0.014297 | 115.39 | 528.34 | 653.2
0.51 | 0.014773 | 116.43 | 532.19 | 659.3
0.52 | 0.015265 | 117.73 | 535.92 | 664.9
0.53 | 0.015865 | 118.98 | 539.52 | 670.1
0.54 | 0.016438 | 120.13 | 543.06 | 675
0.55 | 0.017123 | 121.48 | 546.42 | 680.2
0.56 | 0.017744 | 122.54 | 549.81 | 684.5
0.57 | 0.018428 | 123.98 | 552.97 | 689.2
0.58 | 0.01909 | 125.26 | 556.03 | 693.2
0.59 | 0.019833 | 126.51 | 559.09 | 696.8
0.6 | 0.02062 | 127.9 | 561.99 | 700.5
0.61 | 0.021417 | 129.18 | 564.85 | 704.1
0.62 | 0.022158 | 130.4 | 567.55 | 707.1
0.63 | 0.023063 | 131.81 | 570.1 | 710
0.64 | 0.02396 | 133.2 | 572.5 | 712.8
0.65 | 0.024774 | 134.4 | 574.9 | 715.5
0.66 | 0.025727 | 135.77 | 577.4 | 717.6
0.67 | 0.026599 | 137.19 | 579.8 | 719.9
0.68 | 0.027578 | 138.57 | 581.8 | 722
0.69 | 0.028518 | 139.87 | 584.4 | 723.6
0.7 | 0.029542 | 141.16 | 586 | 725.5
0.71 | 0.030476 | 142.53 | 588 | 726.9
0.72 | 0.031596 | 143.98 | 589.8 | 728.5
0.73 | 0.032754 | 145.31 | 591.7 | 729.7
0.74 | 0.033749 | 146.75 | 593.4 | 731.1
0.75 | 0.034998 | 147.95 | 595.1 | 731.9
0.76 | 0.035778 | 149.41 | 596.9 | 733.1
0.77 | 0.037242 | 150.82 | 598.3 | 734.1
0.78 | 0.038289 | 152.2 | 599.8 | 734.9
0.79 | 0.039547 | 153.65 | 601.4 | 735.7
0.8 | 0.040822 | 155.04 | 602.7 | 736.5
0.81 | 0.041982 | 156.45 | 604.2 | 737.1
0.82 | 0.043412 | 157.8 | 605.5 | 737.9
0.83 | 0.04459 | 159.28 | 606.9 | 738.5
0.84 | 0.045952 | 160.6 | 608.3 | 739.1
0.85 | 0.047325 | 162.15 | 609.2 | 739.7
0.86 | 0.04888 | 163.61 | 610.6 | 739.9
0.87 | 0.050042 | 165.09 | 611.8 | 740.3
0.88 | 0.051698 | 166.62 | 613 | 740.7
0.89 | 0.053064 | 167.94 | 614 | 741.1
0.9 | 0.054647 | 169.54 | 615 | 741.8
0.91 | 0.056147 | 171.04 | 616.3 | 741.9
0.92 | 0.05766 | 172.53 | 617.3 | 742.5
0.93 | 0.05898 | 174.11 | 618.3 | 742.7
0.94 | 0.06064 | 175.55 | 619.5 | 743.1
0.95 | 0.06239 | 177.11 | 620.4 | 743.1
0.96 | 0.06383 | 178.63 | 621.4 | 743.5
0.97 | 0.06591 | 180.24 | 622.7 | 744.1
0.98 | 0.06736 | 181.61 | 623.6 | 744.3
0.99 | 0.06912 | 183.27 | 624.7 | 744.3
1 | 0.07074 | 184.71 | 625.7 | 744.7