## I-V Characteristic (mA-mm)
VDS (V) | VGS = -0.300 V | VGS = 0.100 V | VGS = 0.500 V | VGS = 0.900 V
0 | -3.8901e-05 | -0.5644 | -1.0244 | -5.151
0.01 | 0.0009668 | 7.933 | 15.884 | 13.142
0.02 | 0.0017111 | 15.997 | 32.727 | 31.248
0.03 | 0.0022653 | 23.339 | 49.451 | 49.298
0.04 | 0.0026999 | 30.208 | 66.26 | 67.43
0.05 | 0.0030375 | 36.416 | 82.72 | 85.29
0.06 | 0.003315 | 42.087 | 98.96 | 103.18
0.07 | 0.0035432 | 47.209 | 115.36 | 121.26
0.08 | 0.0037462 | 51.752 | 131.54 | 138.57
0.09 | 0.003938 | 55.809 | 147.29 | 155.95
0.1 | 0.0040906 | 59.2 | 162.86 | 173.32
0.11 | 0.0042676 | 62.43 | 178.5 | 190.46
0.12 | 0.0044292 | 65.3 | 193.76 | 207.61
0.13 | 0.0045829 | 67.82 | 208.8 | 224.28
0.14 | 0.0047393 | 69.99 | 223.32 | 240.75
0.15 | 0.0049111 | 72.03 | 237.85 | 257.14
0.16 | 0.0050821 | 73.77 | 251.79 | 273.07
0.17 | 0.0052375 | 75.34 | 265.43 | 289.32
0.18 | 0.0054132 | 76.86 | 279.18 | 304.63
0.19 | 0.0055916 | 78.17 | 292.29 | 320.23
0.2 | 0.005669 | 79.48 | 304.97 | 335.53
0.21 | 0.005848 | 80.69 | 317.42 | 350.5
0.22 | 0.006069 | 81.86 | 329.5 | 365.11
0.23 | 0.006269 | 83.07 | 341.19 | 379.6
0.24 | 0.00647 | 84.33 | 352.45 | 393.77
0.25 | 0.006672 | 85.61 | 363.36 | 407.55
0.26 | 0.006876 | 86.97 | 373.87 | 421.29
0.27 | 0.007094 | 88.29 | 384.13 | 434.62
0.28 | 0.007297 | 89.61 | 393.76 | 447.62
0.29 | 0.007532 | 91.06 | 403.18 | 460.29
0.3 | 0.00776 | 92.4 | 412.12 | 472.61
0.31 | 0.00801 | 93.68 | 420.72 | 485.14
0.32 | 0.008211 | 95.01 | 429.14 | 496.68
0.33 | 0.008481 | 96.15 | 437.08 | 508.26
0.34 | 0.008738 | 97.47 | 444.58 | 519.56
0.35 | 0.009004 | 98.63 | 451.79 | 530.33
0.36 | 0.00923 | 99.83 | 458.8 | 541.03
0.37 | 0.009518 | 100.93 | 465.48 | 551.21
0.38 | 0.009796 | 102.1 | 471.64 | 561.14
0.39 | 0.010063 | 103.26 | 477.69 | 570.7
0.4 | 0.010384 | 104.46 | 483.52 | 580
0.41 | 0.010689 | 105.57 | 489.08 | 588.7
0.42 | 0.011025 | 106.57 | 494.31 | 597.6
0.43 | 0.011299 | 107.77 | 499.38 | 605.8
0.44 | 0.011641 | 108.97 | 504.27 | 613.9
0.45 | 0.011992 | 110.09 | 508.98 | 621.4
0.46 | 0.012412 | 111.24 | 513.35 | 628.7
0.47 | 0.012783 | 112.3 | 517.75 | 635.9
0.48 | 0.013238 | 113.57 | 522 | 642.5
0.49 | 0.013712 | 114.73 | 526.02 | 648.9
0.5 | 0.014083 | 115.91 | 530.02 | 655.3
0.51 | 0.014655 | 117.21 | 533.77 | 661
0.52 | 0.01515 | 118.23 | 537.56 | 666.7
0.53 | 0.015711 | 119.52 | 541.15 | 671.9
0.54 | 0.016257 | 120.7 | 544.7 | 677
0.55 | 0.016932 | 122.02 | 548.03 | 681.8
0.56 | 0.017552 | 123.17 | 551.34 | 686.6
0.57 | 0.018194 | 124.53 | 554.57 | 690.8
0.58 | 0.018897 | 125.81 | 557.69 | 694.6
0.59 | 0.019615 | 127.11 | 560.67 | 698.6
0.6 | 0.020384 | 128.45 | 563.57 | 702.3
0.61 | 0.021094 | 129.59 | 566.38 | 705.7
0.62 | 0.02202 | 131.06 | 569.19 | 708.5
0.63 | 0.02283 | 132.41 | 571.5 | 711.7
0.64 | 0.023738 | 133.72 | 574.4 | 714.4
0.65 | 0.024498 | 135.16 | 576.6 | 716.9
0.66 | 0.025425 | 136.39 | 579 | 719.2
0.67 | 0.026295 | 137.76 | 581.6 | 721.2
0.68 | 0.027221 | 139.17 | 583.4 | 723.3
0.69 | 0.028152 | 140.54 | 585.6 | 725.1
0.7 | 0.029249 | 141.82 | 587.6 | 726.7
0.71 | 0.030248 | 143.24 | 589.8 | 728.3
0.72 | 0.031149 | 144.63 | 591.5 | 729.7
0.73 | 0.032295 | 145.99 | 593.3 | 730.9
0.74 | 0.03343 | 147.41 | 594.9 | 732.2
0.75 | 0.034679 | 148.61 | 596.6 | 733.3
0.76 | 0.035685 | 150.08 | 598.2 | 734.3
0.77 | 0.036976 | 151.48 | 599.9 | 735.1
0.78 | 0.038047 | 152.82 | 601.4 | 735.9
0.79 | 0.039217 | 154.4 | 603.1 | 736.8
0.8 | 0.040471 | 155.64 | 604.4 | 737.7
0.81 | 0.041702 | 157.06 | 605.5 | 738.1
0.82 | 0.043147 | 158.57 | 607 | 738.9
0.83 | 0.044193 | 160.01 | 608.2 | 739.5
0.84 | 0.045703 | 161.44 | 609.8 | 739.9
0.85 | 0.047034 | 162.81 | 610.6 | 740.3
0.86 | 0.048307 | 164.21 | 611.9 | 740.9
0.87 | 0.049819 | 165.77 | 613.5 | 741.2
0.88 | 0.051311 | 167.31 | 614.3 | 741.8
0.89 | 0.052533 | 168.62 | 615.4 | 742
0.9 | 0.054012 | 170.2 | 616.6 | 742.7
0.91 | 0.055747 | 171.68 | 617.5 | 742.7
0.92 | 0.05693 | 173.21 | 618.6 | 743.1
0.93 | 0.05863 | 174.85 | 619.8 | 743.7
0.94 | 0.06029 | 176.13 | 621.1 | 744.1
0.95 | 0.06212 | 177.79 | 621.8 | 744.3
0.96 | 0.06377 | 179.4 | 623 | 744.5
0.97 | 0.06505 | 180.9 | 623.9 | 744.7
0.98 | 0.06697 | 182.41 | 624.9 | 745
0.99 | 0.06882 | 183.85 | 626.1 | 745.3
1 | 0.0706 | 185.36 | 626.9 | 745.2