## I-V Characteristic (mA-mm)
VDS (V) | VGS = -0.300 V | VGS = 0.100 V | VGS = 0.500 V | VGS = 0.900 V
0 | -2.7338e-05 | -0.5606 | -1.0268 | -5.185
0.01 | 0.0007632 | 7.649 | 15.661 | 12.782
0.02 | 0.0013335 | 15.236 | 32.298 | 30.761
0.03 | 0.0017661 | 22.247 | 48.606 | 48.433
0.04 | 0.0021022 | 28.749 | 65.32 | 66.58
0.05 | 0.0023612 | 34.664 | 81.43 | 84.11
0.06 | 0.0025769 | 39.937 | 97.95 | 102.08
0.07 | 0.0027547 | 44.718 | 113.92 | 119.5
0.08 | 0.0029017 | 48.938 | 129.61 | 136.65
0.09 | 0.0030473 | 52.71 | 145.34 | 154
0.1 | 0.0031795 | 56.013 | 160.63 | 170.9
0.11 | 0.0032911 | 58.65 | 176.23 | 188.17
0.12 | 0.0034203 | 61.25 | 191.05 | 204.74
0.13 | 0.0035364 | 63.59 | 205.77 | 221.28
0.14 | 0.0036607 | 65.65 | 220.23 | 237.61
0.15 | 0.0037767 | 67.46 | 234.68 | 253.99
0.16 | 0.0038992 | 69.11 | 248.44 | 269.86
0.17 | 0.0040278 | 70.57 | 262.05 | 285.59
0.18 | 0.0041361 | 71.89 | 275.28 | 300.98
0.19 | 0.0042798 | 73.18 | 288.3 | 316.43
0.2 | 0.0044093 | 74.27 | 301.13 | 331.7
0.21 | 0.0045473 | 75.32 | 313.2 | 346.33
0.22 | 0.0046996 | 76.47 | 325.06 | 360.77
0.23 | 0.0048284 | 77.54 | 336.65 | 375.18
0.24 | 0.0049859 | 78.69 | 347.66 | 388.98
0.25 | 0.005121 | 79.77 | 358.58 | 403.03
0.26 | 0.0052733 | 80.93 | 368.81 | 416.36
0.27 | 0.0054275 | 82.23 | 378.89 | 429.61
0.28 | 0.0055735 | 83.5 | 388.48 | 442.55
0.29 | 0.005693 | 84.76 | 397.69 | 455.13
0.3 | 0.005882 | 86.09 | 406.54 | 467.51
0.31 | 0.006062 | 87.29 | 415.11 | 479.64
0.32 | 0.006217 | 88.49 | 423.15 | 491.27
0.33 | 0.006423 | 89.69 | 431 | 502.82
0.34 | 0.006621 | 90.8 | 438.52 | 514.1
0.35 | 0.006818 | 91.98 | 445.6 | 524.79
0.36 | 0.006999 | 93.02 | 452.45 | 535.39
0.37 | 0.007189 | 94.22 | 458.92 | 545.58
0.38 | 0.007395 | 95.29 | 465.1 | 555.38
0.39 | 0.007597 | 96.45 | 471.02 | 565.16
0.4 | 0.007816 | 97.31 | 476.67 | 574.3
0.41 | 0.008048 | 98.47 | 482.07 | 583
0.42 | 0.008296 | 99.55 | 487.26 | 591.7
0.43 | 0.008498 | 100.63 | 492.21 | 600
0.44 | 0.008794 | 101.79 | 496.95 | 607.9
0.45 | 0.009028 | 102.73 | 501.57 | 615.6
0.46 | 0.009326 | 103.83 | 505.99 | 623.1
0.47 | 0.009611 | 104.98 | 510.23 | 629.7
0.48 | 0.009933 | 106.11 | 514.31 | 636.7
0.49 | 0.010253 | 107.17 | 518.37 | 642.9
0.5 | 0.010545 | 108.24 | 522.2 | 649.3
0.51 | 0.010921 | 109.43 | 525.93 | 654.9
0.52 | 0.011314 | 110.54 | 529.68 | 660.9
0.53 | 0.011767 | 111.74 | 533.13 | 666.1
0.54 | 0.012143 | 112.8 | 536.56 | 671
0.55 | 0.012646 | 114.06 | 539.94 | 676
0.56 | 0.013106 | 115.24 | 543.22 | 680.4
0.57 | 0.013567 | 116.43 | 546.35 | 685
0.58 | 0.014103 | 117.73 | 549.37 | 688.8
0.59 | 0.014597 | 118.75 | 552.33 | 692.8
0.6 | 0.01512 | 120.11 | 555.23 | 696.4
0.61 | 0.015673 | 121.42 | 558.01 | 699.8
0.62 | 0.016277 | 122.62 | 560.7 | 702.9
0.63 | 0.01687 | 124.02 | 563.29 | 705.9
0.64 | 0.017534 | 125.15 | 565.84 | 708.6
0.65 | 0.018069 | 126.55 | 568.28 | 711.2
0.66 | 0.018782 | 127.79 | 570.3 | 713.3
0.67 | 0.019406 | 129.07 | 572.7 | 715.7
0.68 | 0.020136 | 130.36 | 575 | 717.6
0.69 | 0.02082 | 131.62 | 577 | 719.2
0.7 | 0.021545 | 132.98 | 578.9 | 720.8
0.71 | 0.022243 | 134.32 | 581.2 | 722.4
0.72 | 0.022896 | 135.6 | 582.8 | 724
0.73 | 0.023797 | 136.72 | 584.8 | 725.3
0.74 | 0.024576 | 138.19 | 586.4 | 726.5
0.75 | 0.025389 | 139.5 | 588 | 727.5
0.76 | 0.026212 | 140.8 | 589.8 | 728.5
0.77 | 0.027085 | 142.3 | 591 | 729.2
0.78 | 0.02794 | 143.43 | 592.6 | 730.3
0.79 | 0.028726 | 144.86 | 594.2 | 731.1
0.8 | 0.029706 | 146.25 | 595.6 | 731.9
0.81 | 0.030594 | 147.57 | 597 | 732.6
0.82 | 0.03154 | 148.99 | 598.1 | 733.1
0.83 | 0.032357 | 150.31 | 599.4 | 733.7
0.84 | 0.033428 | 151.68 | 600.7 | 734.3
0.85 | 0.034312 | 153.08 | 601.8 | 734.7
0.86 | 0.035387 | 154.53 | 603.1 | 735.1
0.87 | 0.036396 | 155.83 | 604.4 | 735.7
0.88 | 0.03753 | 157.31 | 605.3 | 735.9
0.89 | 0.038532 | 158.73 | 606.7 | 736.5
0.9 | 0.039523 | 160.21 | 607.6 | 737
0.91 | 0.040631 | 161.73 | 608.6 | 737.3
0.92 | 0.041893 | 162.9 | 609.8 | 737.7
0.93 | 0.043037 | 164.5 | 610.8 | 737.7
0.94 | 0.043938 | 165.97 | 611.9 | 738.1
0.95 | 0.045314 | 167.41 | 613 | 738.5
0.96 | 0.046352 | 168.98 | 614 | 738.7
0.97 | 0.04771 | 170.34 | 614.9 | 739.3
0.98 | 0.048865 | 171.9 | 615.9 | 739.3
0.99 | 0.050115 | 173.38 | 617 | 739.7
1 | 0.051382 | 174.87 | 618 | 739.9