## I-V Characteristic (mA-mm)
VDS (V) | VGS = -0.300 V | VGS = 0.100 V | VGS = 0.500 V | VGS = 0.900 V
0 | -2.6958e-05 | -0.5616 | -1.1316 | -5.104
0.01 | 0.0008179 | 7.78 | 15.704 | 12.786
0.02 | 0.0014425 | 15.384 | 32.282 | 30.701
0.03 | 0.0019082 | 22.46 | 48.721 | 48.515
0.04 | 0.0022694 | 29 | 65.3 | 66.61
0.05 | 0.002559 | 34.911 | 81.43 | 84.16
0.06 | 0.0027885 | 40.361 | 97.71 | 101.72
0.07 | 0.0029888 | 45.171 | 114.08 | 119.53
0.08 | 0.0031558 | 49.438 | 129.61 | 136.67
0.09 | 0.0033156 | 53.278 | 145.23 | 153.69
0.1 | 0.0034523 | 56.667 | 160.8 | 170.94
0.11 | 0.0035822 | 59.42 | 175.99 | 188.24
0.12 | 0.0037208 | 62.14 | 191.16 | 204.62
0.13 | 0.0038547 | 64.4 | 205.89 | 221.2
0.14 | 0.0039787 | 66.58 | 220.31 | 237.61
0.15 | 0.0041234 | 68.47 | 234.52 | 253.63
0.16 | 0.0042522 | 70.05 | 248.32 | 269.8
0.17 | 0.0044098 | 71.59 | 262.19 | 285.48
0.18 | 0.0045332 | 72.93 | 275.24 | 300.84
0.19 | 0.0046707 | 74.25 | 288.2 | 316.15
0.2 | 0.0048191 | 75.36 | 300.94 | 331.1
0.21 | 0.0049564 | 76.56 | 313.37 | 346.15
0.22 | 0.0051139 | 77.62 | 325.03 | 360.4
0.23 | 0.0052752 | 78.76 | 336.65 | 374.73
0.24 | 0.0054322 | 79.87 | 347.91 | 388.82
0.25 | 0.0056166 | 81.01 | 358.48 | 402.63
0.26 | 0.005681 | 82.4 | 368.94 | 415.87
0.27 | 0.005866 | 83.52 | 379.05 | 429.21
0.28 | 0.006041 | 84.94 | 388.56 | 442.14
0.29 | 0.006248 | 86.24 | 397.73 | 454.6
0.3 | 0.006441 | 87.47 | 406.52 | 467.06
0.31 | 0.006646 | 88.76 | 415.22 | 479.15
0.32 | 0.006829 | 89.9 | 423.21 | 490.74
0.33 | 0.007047 | 91.22 | 431.05 | 502.23
0.34 | 0.007256 | 92.34 | 438.59 | 513.21
0.35 | 0.007474 | 93.53 | 445.69 | 524.23
0.36 | 0.007678 | 94.57 | 452.5 | 534.69
0.37 | 0.007886 | 95.77 | 458.99 | 544.82
0.38 | 0.008122 | 96.89 | 465.2 | 554.59
0.39 | 0.008317 | 97.94 | 471.11 | 564.23
0.4 | 0.008599 | 99.03 | 476.81 | 573.6
0.41 | 0.008867 | 100 | 482.18 | 582.2
0.42 | 0.009108 | 101.14 | 487.37 | 591
0.43 | 0.009361 | 102.3 | 492.35 | 599.2
0.44 | 0.009671 | 103.35 | 497.16 | 607.1
0.45 | 0.009949 | 104.5 | 501.64 | 614.6
0.46 | 0.010265 | 105.41 | 506.08 | 622
0.47 | 0.010599 | 106.61 | 510.42 | 629.1
0.48 | 0.010926 | 107.77 | 514.56 | 635.9
0.49 | 0.011293 | 108.89 | 518.5 | 642.1
0.5 | 0.011614 | 109.97 | 522.36 | 648.3
0.51 | 0.012068 | 111.16 | 526.18 | 654.1
0.52 | 0.01249 | 112.38 | 529.82 | 659.7
0.53 | 0.013019 | 113.48 | 533.32 | 664.9
0.54 | 0.013445 | 114.67 | 536.7 | 670.1
0.55 | 0.013942 | 115.71 | 540.16 | 674.7
0.56 | 0.014452 | 117.07 | 543.4 | 679.5
0.57 | 0.01497 | 118.28 | 546.49 | 683.6
0.58 | 0.015532 | 119.49 | 549.6 | 687.6
0.59 | 0.016166 | 120.84 | 552.49 | 691.4
0.6 | 0.016736 | 121.88 | 555.42 | 695.2
0.61 | 0.01727 | 123.28 | 558.19 | 698.4
0.62 | 0.018014 | 124.55 | 560.86 | 701.6
0.63 | 0.01869 | 125.83 | 563.54 | 704.4
0.64 | 0.019401 | 127.13 | 566.04 | 707.2
0.65 | 0.020055 | 128.37 | 568.49 | 709.6
0.66 | 0.020772 | 129.74 | 570.7 | 712.1
0.67 | 0.02155 | 131.04 | 572.8 | 714.4
0.68 | 0.022247 | 132.28 | 575 | 716.2
0.69 | 0.023075 | 133.6 | 577 | 718.4
0.7 | 0.023869 | 134.9 | 579.1 | 719.7
0.71 | 0.024673 | 136.23 | 581.2 | 721.5
0.72 | 0.025525 | 137.55 | 583 | 722.8
0.73 | 0.026331 | 138.96 | 584.8 | 724
0.74 | 0.027308 | 140.11 | 586.6 | 725.3
0.75 | 0.028228 | 141.51 | 588.2 | 726.3
0.76 | 0.028983 | 142.87 | 589.8 | 727.7
0.77 | 0.02993 | 144.22 | 591.4 | 728.3
0.78 | 0.030949 | 145.58 | 593 | 729.1
0.79 | 0.031769 | 146.89 | 594.4 | 729.9
0.8 | 0.032786 | 148.28 | 595.6 | 730.7
0.81 | 0.033907 | 149.68 | 597.4 | 731.5
0.82 | 0.035031 | 151.08 | 598.3 | 731.9
0.83 | 0.035848 | 152.38 | 599.9 | 732.7
0.84 | 0.037067 | 153.77 | 601 | 733.3
0.85 | 0.038029 | 155.23 | 602.2 | 733.8
0.86 | 0.039217 | 156.65 | 603.4 | 734.5
0.87 | 0.040247 | 158.09 | 604.6 | 734.9
0.88 | 0.041425 | 159.36 | 605.8 | 735.1
0.89 | 0.042662 | 160.84 | 607.1 | 735.5
0.9 | 0.043791 | 162.36 | 608 | 736.1
0.91 | 0.045173 | 163.79 | 609.1 | 736.3
0.92 | 0.046166 | 165.33 | 610.3 | 736.7
0.93 | 0.047657 | 166.58 | 611.1 | 736.9
0.94 | 0.048695 | 168.16 | 612.2 | 737.1
0.95 | 0.049922 | 169.64 | 613.3 | 737.9
0.96 | 0.051242 | 171.18 | 614.3 | 738.1
0.97 | 0.05272 | 172.58 | 615.4 | 738.3
0.98 | 0.054045 | 174.05 | 616.6 | 738.3
0.99 | 0.055447 | 175.59 | 617.4 | 738.7
1 | 0.056931 | 177 | 618.6 | 738.8