## I-V Characteristic (mA-mm)
VDS (V) | VGS = -0.300 V | VGS = 0.100 V | VGS = 0.500 V | VGS = 0.900 V
0 | -2.2058e-05 | -0.50386 | -1.0154 | -5.348
0.01 | 0.000764 | 7.661 | 15.672 | 12.637
0.02 | 0.0013462 | 15.396 | 32.33 | 30.686
0.03 | 0.0017836 | 22.391 | 48.828 | 48.538
0.04 | 0.0021194 | 28.926 | 65.49 | 66.63
0.05 | 0.0023779 | 34.836 | 81.55 | 84.07
0.06 | 0.0025966 | 40.157 | 97.79 | 101.77
0.07 | 0.0027705 | 45.034 | 113.89 | 119.37
0.08 | 0.0029318 | 49.293 | 129.84 | 136.83
0.09 | 0.0030668 | 53.073 | 145.44 | 154.08
0.1 | 0.0031999 | 56.399 | 160.91 | 171.1
0.11 | 0.0033291 | 59.13 | 176.28 | 188.15
0.12 | 0.003452 | 61.73 | 191.24 | 204.9
0.13 | 0.0035734 | 64.12 | 206.19 | 221.7
0.14 | 0.0036884 | 66.1 | 220.48 | 237.87
0.15 | 0.0038179 | 68.01 | 234.77 | 254.12
0.16 | 0.003947 | 69.62 | 248.67 | 270.09
0.17 | 0.0040567 | 71.05 | 262.13 | 285.65
0.18 | 0.0041921 | 72.37 | 275.6 | 301.45
0.19 | 0.0043229 | 73.63 | 288.49 | 316.69
0.2 | 0.0044573 | 74.82 | 301.14 | 331.74
0.21 | 0.0045894 | 75.87 | 313.37 | 346.55
0.22 | 0.0047218 | 77 | 325.24 | 361.01
0.23 | 0.0048529 | 77.96 | 336.87 | 375.54
0.24 | 0.004992 | 79.17 | 347.98 | 389.46
0.25 | 0.0051624 | 80.29 | 358.73 | 403.23
0.26 | 0.0053118 | 81.47 | 369.07 | 416.68
0.27 | 0.0054607 | 82.82 | 379.19 | 430.12
0.28 | 0.0056359 | 84.02 | 388.71 | 442.95
0.29 | 0.005684 | 85.33 | 397.93 | 455.57
0.3 | 0.005866 | 86.65 | 406.74 | 467.88
0.31 | 0.006037 | 87.77 | 415.26 | 479.94
0.32 | 0.006249 | 89.02 | 423.5 | 491.89
0.33 | 0.006447 | 90.13 | 431.37 | 503.31
0.34 | 0.00665 | 91.36 | 438.73 | 514.36
0.35 | 0.006808 | 92.5 | 445.87 | 525.2
0.36 | 0.007018 | 93.61 | 452.72 | 535.79
0.37 | 0.007182 | 94.62 | 459.22 | 546.07
0.38 | 0.007399 | 95.79 | 465.39 | 555.88
0.39 | 0.007619 | 96.86 | 471.29 | 565.4
0.4 | 0.007842 | 97.91 | 476.95 | 574.8
0.41 | 0.008102 | 99.16 | 482.35 | 583.4
0.42 | 0.008303 | 100.03 | 487.54 | 591.9
0.43 | 0.008562 | 101.14 | 492.47 | 600.6
0.44 | 0.008826 | 102.24 | 497.31 | 608.5
0.45 | 0.009136 | 103.39 | 501.87 | 616.2
0.46 | 0.009358 | 104.45 | 506.25 | 623.4
0.47 | 0.009648 | 105.49 | 510.53 | 630.2
0.48 | 0.009966 | 106.59 | 514.73 | 637.3
0.49 | 0.010264 | 107.73 | 518.64 | 643.5
0.5 | 0.010622 | 108.79 | 522.59 | 649.4
0.51 | 0.010994 | 109.91 | 526.23 | 655.3
0.52 | 0.011385 | 111.08 | 529.98 | 660.9
0.53 | 0.011733 | 112.24 | 533.51 | 666.5
0.54 | 0.012205 | 113.44 | 536.96 | 671.4
0.55 | 0.012672 | 114.6 | 540.21 | 676.3
0.56 | 0.013161 | 115.71 | 543.49 | 680.4
0.57 | 0.013614 | 116.99 | 546.63 | 685
0.58 | 0.014116 | 118.23 | 549.72 | 689.1
0.59 | 0.014649 | 119.44 | 552.68 | 693
0.6 | 0.015167 | 120.74 | 555.49 | 696.4
0.61 | 0.0158 | 121.86 | 558.33 | 699.7
0.62 | 0.0164 | 123.29 | 560.99 | 703.2
0.63 | 0.016986 | 124.43 | 563.6 | 705.9
0.64 | 0.017535 | 125.77 | 566.18 | 708.9
0.65 | 0.018197 | 126.97 | 568.47 | 711.2
0.66 | 0.018817 | 128.31 | 570.9 | 713.3
0.67 | 0.019447 | 129.58 | 572.9 | 715.7
0.68 | 0.020225 | 130.94 | 575 | 717.3
0.69 | 0.020912 | 132.22 | 577.2 | 719.2
0.7 | 0.021621 | 133.41 | 579 | 720.9
0.71 | 0.022267 | 134.77 | 581.2 | 722.5
0.72 | 0.023247 | 136.09 | 583 | 724
0.73 | 0.023919 | 137.41 | 584.6 | 725.3
0.74 | 0.024798 | 138.8 | 586.6 | 726
0.75 | 0.025491 | 139.92 | 588.2 | 727.7
0.76 | 0.026326 | 141.32 | 589.6 | 728.3
0.77 | 0.027122 | 142.69 | 591.4 | 729.3
0.78 | 0.028038 | 143.98 | 592.8 | 730.1
0.79 | 0.028857 | 145.3 | 594.2 | 731.1
0.8 | 0.02985 | 146.57 | 595.7 | 731.5
0.81 | 0.03083 | 147.97 | 597.2 | 732.2
0.82 | 0.031586 | 149.42 | 598.2 | 733.1
0.83 | 0.032554 | 150.75 | 599.6 | 733.5
0.84 | 0.033649 | 152 | 600.7 | 733.9
0.85 | 0.034607 | 153.45 | 602.2 | 734.5
0.86 | 0.035556 | 154.84 | 603 | 735
0.87 | 0.036666 | 156.27 | 604.2 | 735.2
0.88 | 0.037639 | 157.77 | 605.5 | 735.8
0.89 | 0.038598 | 158.99 | 606.7 | 736.1
0.9 | 0.039648 | 160.49 | 607.5 | 736.5
0.91 | 0.040877 | 161.99 | 608.6 | 736.9
0.92 | 0.042004 | 163.37 | 609.8 | 737.3
0.93 | 0.043097 | 164.95 | 610.8 | 737.7
0.94 | 0.044249 | 166.25 | 611.9 | 737.9
0.95 | 0.045506 | 167.78 | 612.9 | 738.2
0.96 | 0.04673 | 169.2 | 614 | 738.5
0.97 | 0.047882 | 170.7 | 615 | 738.7
0.98 | 0.049045 | 172.02 | 616.3 | 738.8
0.99 | 0.050478 | 173.51 | 617.1 | 739.3
1 | 0.051454 | 175.03 | 617.9 | 739.7