## I-V Characteristic (mA-mm)
VDS (V) | VGS = -0.300 V | VGS = 0.100 V | VGS = 0.500 V | VGS = 0.900 V
0 | -2.1907e-05 | -0.5876 | -0.9133 | -5.372
0.01 | 0.0007365 | 7.692 | 15.723 | 12.686
0.02 | 0.0012831 | 15.221 | 32.298 | 30.588
0.03 | 0.0016973 | 22.211 | 48.871 | 48.488
0.04 | 0.0020184 | 28.727 | 65.26 | 66.5
0.05 | 0.002265 | 34.647 | 81.69 | 84.17
0.06 | 0.0024658 | 39.916 | 98.12 | 102.04
0.07 | 0.0026376 | 44.707 | 114.08 | 119.7
0.08 | 0.002781 | 48.926 | 129.89 | 136.89
0.09 | 0.0029176 | 52.708 | 145.7 | 154.16
0.1 | 0.0030409 | 55.962 | 161.08 | 171.41
0.11 | 0.0031444 | 58.69 | 176.56 | 188.62
0.12 | 0.0032719 | 61.25 | 191.56 | 205.2
0.13 | 0.0033789 | 63.63 | 206.27 | 221.9
0.14 | 0.0034941 | 65.65 | 220.6 | 238.23
0.15 | 0.0035986 | 67.44 | 234.86 | 254.32
0.16 | 0.0037163 | 69.06 | 249.08 | 270.57
0.17 | 0.0038306 | 70.51 | 262.39 | 286.33
0.18 | 0.0039333 | 71.85 | 275.59 | 301.71
0.19 | 0.0040646 | 73.05 | 288.84 | 317.18
0.2 | 0.0041923 | 74.21 | 301.51 | 332.38
0.21 | 0.0043202 | 75.31 | 313.6 | 347.17
0.22 | 0.0044545 | 76.36 | 325.51 | 361.58
0.23 | 0.0045838 | 77.44 | 337.18 | 376.09
0.24 | 0.0047292 | 78.56 | 348.23 | 390.18
0.25 | 0.0048501 | 79.65 | 359.03 | 404.04
0.26 | 0.0049914 | 80.85 | 369.45 | 417.44
0.27 | 0.0051373 | 82.1 | 379.37 | 430.89
0.28 | 0.0052735 | 83.3 | 388.87 | 443.7
0.29 | 0.0054443 | 84.63 | 398.08 | 456.22
0.3 | 0.0055959 | 85.81 | 407.1 | 469
0.31 | 0.005659 | 87.01 | 415.49 | 481.03
0.32 | 0.005833 | 88.3 | 423.54 | 492.61
0.33 | 0.006029 | 89.46 | 431.52 | 504.19
0.34 | 0.006217 | 90.6 | 438.96 | 515.39
0.35 | 0.00642 | 91.77 | 446.03 | 526.34
0.36 | 0.006581 | 92.8 | 452.83 | 536.81
0.37 | 0.006769 | 94.02 | 459.35 | 546.95
0.38 | 0.006967 | 95.04 | 465.59 | 556.97
0.39 | 0.007163 | 96.12 | 471.45 | 566.65
0.4 | 0.007378 | 97.25 | 477.09 | 575.7
0.41 | 0.007587 | 98.23 | 482.55 | 584.8
0.42 | 0.007794 | 99.35 | 487.72 | 593.4
0.43 | 0.007998 | 100.38 | 492.65 | 601.7
0.44 | 0.008276 | 101.47 | 497.37 | 609.5
0.45 | 0.008536 | 102.51 | 501.98 | 617.2
0.46 | 0.008821 | 103.58 | 506.4 | 624.4
0.47 | 0.009073 | 104.66 | 510.65 | 631.5
0.48 | 0.009359 | 105.81 | 514.77 | 638.1
0.49 | 0.009626 | 106.99 | 518.72 | 644.7
0.5 | 0.009938 | 107.94 | 522.67 | 650.7
0.51 | 0.010309 | 109.14 | 526.39 | 656.6
0.52 | 0.01067 | 110.34 | 530.01 | 662.1
0.53 | 0.011034 | 111.42 | 533.51 | 667.6
0.54 | 0.011424 | 112.64 | 537.01 | 672.5
0.55 | 0.011843 | 113.69 | 540.35 | 677.4
0.56 | 0.01229 | 114.97 | 543.6 | 682
0.57 | 0.012738 | 116.18 | 546.7 | 686.2
0.58 | 0.013205 | 117.39 | 549.76 | 690.4
0.59 | 0.013668 | 118.55 | 552.72 | 694
0.6 | 0.014242 | 119.84 | 555.6 | 697.3
0.61 | 0.014666 | 121.05 | 558.32 | 700.9
0.62 | 0.015277 | 122.34 | 561.06 | 704.1
0.63 | 0.015855 | 123.58 | 563.57 | 706.9
0.64 | 0.016463 | 124.78 | 566.13 | 709.6
0.65 | 0.016985 | 126.11 | 568.55 | 712.1
0.66 | 0.01755 | 127.33 | 570.7 | 714.4
0.67 | 0.018208 | 128.7 | 572.8 | 716.5
0.68 | 0.018872 | 130.03 | 575 | 718.5
0.69 | 0.019507 | 131.2 | 577.3 | 720.3
0.7 | 0.020233 | 132.57 | 579.2 | 721.9
0.71 | 0.020929 | 133.82 | 581.2 | 723.2
0.72 | 0.021512 | 135.18 | 583 | 724.7
0.73 | 0.02238 | 136.47 | 585 | 725.9
0.74 | 0.023084 | 137.72 | 586.4 | 727.1
0.75 | 0.023901 | 139.08 | 588.2 | 728.3
0.76 | 0.02458 | 140.4 | 589.8 | 729.1
0.77 | 0.025319 | 141.76 | 591 | 729.9
0.78 | 0.026124 | 142.94 | 592.8 | 730.9
0.79 | 0.026954 | 144.28 | 594.2 | 731.3
0.8 | 0.027801 | 145.7 | 595.8 | 732.3
0.81 | 0.028676 | 147.03 | 597 | 732.9
0.82 | 0.029612 | 148.45 | 598.2 | 733.5
0.83 | 0.030277 | 149.68 | 599.4 | 733.9
0.84 | 0.031334 | 151.13 | 600.7 | 734.9
0.85 | 0.03223 | 152.54 | 602 | 735
0.86 | 0.033212 | 153.92 | 603.2 | 735.5
0.87 | 0.034147 | 155.36 | 604.4 | 736.1
0.88 | 0.035082 | 156.6 | 605.4 | 736.3
0.89 | 0.036168 | 158.12 | 606.7 | 736.5
0.9 | 0.036977 | 159.48 | 607.8 | 737.3
0.91 | 0.038118 | 161.05 | 608.6 | 737.5
0.92 | 0.039159 | 162.26 | 609.9 | 737.7
0.93 | 0.040325 | 163.79 | 610.6 | 738.1
0.94 | 0.041259 | 165.25 | 611.9 | 738.3
0.95 | 0.042385 | 166.7 | 613 | 738.6
0.96 | 0.043462 | 168.26 | 614 | 738.7
0.97 | 0.04481 | 169.58 | 615 | 739.3
0.98 | 0.045689 | 171.09 | 615.9 | 739.5
0.99 | 0.046979 | 172.59 | 617.1 | 739.7
1 | 0.048151 | 174.01 | 618.2 | 739.9