## I-V Characteristic (mA-mm)
VDS (V) | VGS = -0.300 V | VGS = 0.100 V | VGS = 0.500 V | VGS = 0.900 V
0 | -2.1854e-05 | -0.5086 | -1.0931 | -5.337
0.01 | 0.0007779 | 7.697 | 15.565 | 12.51
0.02 | 0.0013664 | 15.334 | 32.472 | 30.785
0.03 | 0.001806 | 22.385 | 48.785 | 48.479
0.04 | 0.0021472 | 29.038 | 65.49 | 66.68
0.05 | 0.0024122 | 34.933 | 81.62 | 84.14
0.06 | 0.0026332 | 40.268 | 97.73 | 101.65
0.07 | 0.002804 | 45.142 | 113.92 | 119.34
0.08 | 0.0029665 | 49.418 | 129.52 | 136.53
0.09 | 0.0031101 | 53.22 | 145.43 | 153.95
0.1 | 0.0032291 | 56.59 | 160.75 | 170.81
0.11 | 0.0033635 | 59.36 | 176.08 | 187.89
0.12 | 0.0034772 | 61.98 | 191.16 | 204.61
0.13 | 0.0036071 | 64.31 | 205.79 | 221.27
0.14 | 0.0037335 | 66.34 | 220.31 | 237.61
0.15 | 0.003858 | 68.25 | 234.58 | 253.83
0.16 | 0.0039821 | 69.8 | 248.4 | 269.74
0.17 | 0.0040935 | 71.35 | 262.03 | 285.45
0.18 | 0.0042233 | 72.73 | 275.39 | 301.14
0.19 | 0.004352 | 73.93 | 288.38 | 316.41
0.2 | 0.0044761 | 75.02 | 300.98 | 331.44
0.21 | 0.0046326 | 76.16 | 313.21 | 346.22
0.22 | 0.0047632 | 77.22 | 325.07 | 360.63
0.23 | 0.0049041 | 78.35 | 336.79 | 375.31
0.24 | 0.0050338 | 79.52 | 347.85 | 389.15
0.25 | 0.0051902 | 80.59 | 358.58 | 402.87
0.26 | 0.0053516 | 81.83 | 368.97 | 416.45
0.27 | 0.0054917 | 83.06 | 378.92 | 429.61
0.28 | 0.0056662 | 84.41 | 388.65 | 442.63
0.29 | 0.005717 | 85.62 | 397.78 | 455.22
0.3 | 0.005906 | 86.93 | 406.63 | 467.51
0.31 | 0.006082 | 88.15 | 415.28 | 479.68
0.32 | 0.006291 | 89.37 | 423.43 | 491.55
0.33 | 0.006473 | 90.49 | 431.28 | 503.02
0.34 | 0.006655 | 91.66 | 438.72 | 514.15
0.35 | 0.006846 | 92.76 | 445.87 | 524.91
0.36 | 0.007038 | 93.93 | 452.75 | 535.49
0.37 | 0.007251 | 94.98 | 459.27 | 545.87
0.38 | 0.007419 | 96.17 | 465.42 | 555.64
0.39 | 0.007663 | 97.09 | 471.34 | 565.13
0.4 | 0.007887 | 98.31 | 477 | 574.4
0.41 | 0.00816 | 99.36 | 482.45 | 583.2
0.42 | 0.008347 | 100.46 | 487.66 | 591.8
0.43 | 0.008583 | 101.52 | 492.57 | 600.3
0.44 | 0.008869 | 102.5 | 497.37 | 608.3
0.45 | 0.009097 | 103.7 | 501.95 | 615.8
0.46 | 0.009368 | 104.68 | 506.36 | 623.3
0.47 | 0.009672 | 105.81 | 510.59 | 630
0.48 | 0.009999 | 107.01 | 514.77 | 636.9
0.49 | 0.010278 | 108.01 | 518.79 | 643.5
0.5 | 0.010697 | 109.17 | 522.62 | 649.3
0.51 | 0.011033 | 110.32 | 526.33 | 655.3
0.52 | 0.011458 | 111.4 | 530.06 | 661
0.53 | 0.011828 | 112.52 | 533.57 | 666.3
0.54 | 0.012262 | 113.8 | 537.02 | 671.3
0.55 | 0.012669 | 114.94 | 540.37 | 676
0.56 | 0.013168 | 116.04 | 543.58 | 680.4
0.57 | 0.013691 | 117.43 | 546.76 | 684.5
0.58 | 0.014139 | 118.44 | 549.76 | 688.8
0.59 | 0.014677 | 119.76 | 552.76 | 692.8
0.6 | 0.015168 | 121 | 555.65 | 696.4
0.61 | 0.015795 | 122.25 | 558.36 | 699.8
0.62 | 0.016349 | 123.59 | 561.08 | 702.9
0.63 | 0.017029 | 124.72 | 563.67 | 705.9
0.64 | 0.017613 | 126.01 | 566.27 | 708.5
0.65 | 0.018225 | 127.25 | 568.58 | 711
0.66 | 0.018941 | 128.62 | 570.7 | 712.9
0.67 | 0.019501 | 129.82 | 573.2 | 715.5
0.68 | 0.020228 | 131.16 | 575 | 717.4
0.69 | 0.020939 | 132.5 | 577.3 | 719.2
0.7 | 0.021697 | 133.73 | 579.1 | 720.8
0.71 | 0.022363 | 135.11 | 581.2 | 722.1
0.72 | 0.023203 | 136.27 | 583 | 723.7
0.73 | 0.023893 | 137.65 | 584.8 | 725.1
0.74 | 0.024729 | 139.03 | 586.6 | 726.1
0.75 | 0.025425 | 140.28 | 588.2 | 727.1
0.76 | 0.026325 | 141.59 | 589.8 | 728.3
0.77 | 0.02705 | 142.86 | 591.4 | 729
0.78 | 0.027845 | 144.27 | 593 | 729.9
0.79 | 0.028757 | 145.56 | 594.2 | 730.9
0.8 | 0.029724 | 147.01 | 595.8 | 731.3
0.81 | 0.030667 | 148.29 | 597.3 | 732
0.82 | 0.031475 | 149.58 | 598.2 | 732.4
0.83 | 0.032528 | 150.94 | 599.6 | 733.3
0.84 | 0.033432 | 152.4 | 601 | 733.8
0.85 | 0.034437 | 153.79 | 602.2 | 734.3
0.86 | 0.035414 | 155.06 | 603.3 | 734.9
0.87 | 0.036428 | 156.49 | 604.4 | 735.1
0.88 | 0.037523 | 157.96 | 605.4 | 735.5
0.89 | 0.03841 | 159.37 | 606.6 | 736.1
0.9 | 0.039524 | 160.87 | 607.6 | 736.3
0.91 | 0.04065 | 162.23 | 608.8 | 736.7
0.92 | 0.041924 | 163.69 | 609.9 | 737
0.93 | 0.042784 | 165.19 | 610.8 | 737.5
0.94 | 0.044074 | 166.61 | 611.8 | 737.7
0.95 | 0.045134 | 168.1 | 613.1 | 738.1
0.96 | 0.046264 | 169.48 | 614 | 738.3
0.97 | 0.047615 | 171.08 | 615 | 738.5
0.98 | 0.048835 | 172.49 | 616.3 | 738.7
0.99 | 0.05029 | 173.91 | 617 | 738.8
1 | 0.051285 | 175.25 | 617.9 | 739.3